## Sheet1
Site Code | Building Code | Building Name | Floor Code | Room Code | Date Assessed | Material Location Type | Problem Location | Material Code | Problem Type | Contains Hazardous Substance? | Material Location Notes
NEWC | CON | Conservatorium |  |  | 2015-11-30 | EXTERIOR |  | NOT PRESENT | LEAD-BASED PAINT | No | No lead based paints were identified to the exterior of the building at the time of the survey
NEWC | CON | Conservatorium |  |  | 2015-11-30 | EXTERIOR |  | NOT PRESENT | SMF | No | No SMF materials were identified to the exterior of the building at the time of the survey
NEWC | CON | Conservatorium |  |  | 2015-11-30 | EXTERIOR |  | NOT PRESENT | PCB | No | No PCB containing capacitors were identified to the exterior of the building at the time of the survey
NEWC | CON | Conservatorium |  |  | 2015-11-30 | INTERIOR |  | NOT PRESENT | PCB | No | No PCB containing capacitors were identified to the interior of the building at the time of the survey
NEWC | CON | Conservatorium | 4 | 402 | 2016-06-06 | FLOOR |  | VINYL FLOORING | ASBESTOS | Yes
NEWC | CON | Conservatorium | 4 | 402 | 2016-06-06 | WALL-SURFACE |  | PAINT | LEAD-BASED PAINT | Yes
NEWC | CON | Conservatorium | 5 |  | 2015-11-30 | WALL-CLADDING |  | CEMENT SHEET | ASBESTOS | No
NEWC | CON | Conservatorium | 5 |  | 2015-11-30 | ROOF |  | BITUM MEM | ASBESTOS | No
NEWC | CON | Conservatorium | 5 |  | 2015-11-30 | ROOF |  | BITUM MEM | SMF | Yes
NEWC | CON | Conservatorium | G | G13 | 2015-11-30 | WINDOW-JAMB |  | PAINT | LEAD-BASED PAINT | Yes
NEWC | CON | Conservatorium | G | G11 | 2015-11-30 | DOOR-JAMB |  | PAINT | LEAD-BASED PAINT | Yes
NEWC | CON | Conservatorium | G | G07 | 2015-11-30 | CEILING-LINING |  | CEMENT SHEET | ASBESTOS | No
NEWC | CON | Conservatorium | G | G05 | 2015-11-30 | CEILING-LINING | Throughout | TEXTURED PAINTS/COATINGS | ASBESTOS | No
NEWC | CON | Conservatorium | G | G10 | 2015-11-30 | HW-UNIT |  | INSULATION | SMF | Yes
NEWC | CON | Conservatorium | 5 | 501 | 2015-11-30 | WINDOW-JAMB |  | PAINT | LEAD-BASED PAINT | Yes
NEWC | CON | Conservatorium | 5 | 503 | 2015-11-30 | CEILING-LINING |  | PAINT | LEAD-BASED PAINT | Assumed
NEWC | CON | Conservatorium | 5 | 503 | 2015-11-30 | CEILING-LINING |  | CEILING TILE | ASBESTOS | Assumed
NEWC | CON | Conservatorium | 3 | 318 | 2015-11-30 | CEILING-CAVITY |  | INSULATION | SMF | Yes | Sprayed insulation to beams
NEWC | CON | Conservatorium | 3 | 301 | 2015-11-30 | WINDOW-JAMB |  | PAINT | LEAD-BASED PAINT | Yes | White paint
NEWC | CON | Conservatorium | 3 | 301 | 2015-11-30 | DOOR-JAMB |  | PAINT | LEAD-BASED PAINT | Yes | White paint
NEWC | CON | Conservatorium | 3 | 306 | 2015-11-30 | CEILING-LINING |  | CEMENT SHEET | ASBESTOS | No | Refer sample CON03 (G07)
NEWC | CON | Conservatorium | 1 | 106 | 2015-11-30 | CEILING-LINING |  | CEMENT SHEET | ASBESTOS | No | Refer sample CON03 (G07)
NEWC | CON | Conservatorium | 1 | 112 | 2015-11-30 | CEILING-LINING |  | CEMENT SHEET | ASBESTOS | No | Refer sample CON03 (G07)
NEWC | CON | Conservatorium | 1 |  | 2015-11-30 | CEILING-CAVITY |  | INSULATION FOILBACKED | SMF | Yes
NEWC | CON | Conservatorium | 1 | 104 | 2015-11-30 | FLOOR |  | VINYL TILE | ASBESTOS | All Abated | Removal confirmed by visual inspection - Andrew Aspinall
NEWC | CON | Conservatorium | 1 | 104 | 2015-11-30 | WINDOW-JAMB |  | PAINT | LEAD-BASED PAINT | Yes | White paint
NEWC | CON | Conservatorium | 3 | 306 | 2015-11-30 | HW-UNIT |  | INSULATION | SMF | Yes
NEWC | CON | Conservatorium | 2 | 219 | 2015-11-30 | CEILING-CAVITY |  | INSULATION | SMF | Yes | Sprayed insulation to beams. Material sampled 13 Oct 2010. Hazmat ref: HAZ375_ASB_ID_RES_131010
NEWC | CON | Conservatorium | G | G02 | 2015-11-30 | FLOOR |  | VINYL TILE | ASBESTOS | All Abated | Site inspection by Andrew Aspinall confirmed removal of VFT
NEWC | CON | Conservatorium | G |  | 2015-11-30 | FLOOR |  | VINYL TILE | ASBESTOS | All Abated | Shown as G03 no longer a valid room number (Now space is part of G07 & G09) Site inspection by Andrew Aspinall confirmed removal of VFT
NEWC | CON | Conservatorium | G | G11 | 2015-11-30 | FLOOR |  | VINYL TILE | ASBESTOS | No | Site inspection by Andrew Aspinall confirmed removal of VFT
NEWC | CON | Conservatorium | G | FS01 | 2015-11-30 | FLOOR |  | VINYL TILE | ASBESTOS | All Abated | Site inspection by Andrew Aspinall confirmed the removal of VFT in this firestair.
NEWC | CON | Conservatorium | 1 | 102 | 2015-11-30 | FLOOR | Throughout | VINYL TILE | ASBESTOS | Yes | Room 118 listed in report is not valid, this room is now 102 (Green & Tan tiles)
NEWC | HUN | 468 Hunter Street - Mothballed |  |  | 2014-06-16 | EXTERIOR |  | NOT PRESENT | PCB | No | No PCB containing capacitors were identified to the exterior of the building at the time of the survey
NEWC | HUN | 468 Hunter Street - Mothballed |  |  | 2014-06-16 | EXTERIOR |  | NOT PRESENT | SMF | No | No SMF materials were identified to the exterior of the building at the time of the survey
NEWC | HUN | 468 Hunter Street - Mothballed |  |  | 2014-06-16 | AWNING | Ceiling | CEMENT SHEET | ASBESTOS | Yes | Sealed with paint
NEWC | HUN | 468 Hunter Street - Mothballed |  |  | 2014-06-16 | WINDOW-INFILL |  | CEMENT SHEET | ASBESTOS | No | Eastern & bottom infill panels
NEWC | HUN | 468 Hunter Street - Mothballed |  |  | 2014-06-16 | COLUMN |  | PAINT | LEAD-BASED PAINT | No | No lead based paint was identified to the exterior of the building at the time of the survey
NEWC | HUN | 468 Hunter Street - Mothballed | G |  | 2014-06-16 | CEILING-CAVITY |  | CEMENT SHEET | ASBESTOS | Assumed
NEWC | HUN | 468 Hunter Street - Mothballed | G | G04A | 2014-06-16 | ELECTRICAL BD |  | BITUM EBB | ASBESTOS | Assumed | Not sealed within housing
NEWC | HUN | 468 Hunter Street - Mothballed | G |  | 2014-06-16 | CEILING-CAVITY |  | INSULATION | SMF | Yes
NEWC | HUN | 468 Hunter Street - Mothballed | G |  | 2014-06-16 | CEILING-CAVITY |  | DUCT INSULATION | SMF | Yes
NEWC | HUN | 468 Hunter Street - Mothballed | G |  | 2014-06-16 | CEILING-LINING |  | CEMENT SHEET | ASBESTOS | No
NEWC | HUN | 468 Hunter Street - Mothballed | G | G10 | 2014-06-16 | FLOOR |  | VINYL TILE | ASBESTOS | All Abated | HUN Clearance 16032015_J30368_JAC.pdf
NEWC | HUN | 468 Hunter Street - Mothballed | G | G10 | 2014-06-16 | ELECTRICAL BD |  | BITUM EBB | ASBESTOS | Assumed | Sealed within housing
NEWC | HUN | 468 Hunter Street - Mothballed | G | ST01 | 2014-06-16 | FLOOR |  | VINYL TILE | ASBESTOS | Yes | Green
NEWC | HUN | 468 Hunter Street - Mothballed | 1 | ST01 | 2014-06-16 | CEILING |  | FLURO | PCB | Unknown | Inaccessible for inspection. Appear not to be any leaking of fluid. All other single and twin light fittings contain plastic capacitors
NEWC | HUN | 468 Hunter Street - Mothballed | 1 | ST01 | 2014-06-16 | CEILING |  | BAKE | ASBESTOS | Assumed
NEWC | HUN | 468 Hunter Street - Mothballed | 1 | ST01 | 2014-06-16 | ELECTRICAL BD |  | BITUM EBB | ASBESTOS | Assumed | Sealed within housing.
NEWC | HUN | 468 Hunter Street - Mothballed |  |  | 2014-06-16 | WINDOW | South aspect | PUTTY | ASBESTOS | No
NEWC | HUN | 468 Hunter Street - Mothballed |  |  | 2014-06-16 | WALL-SURFACE | South aspect | CEMENT RENDER | ASBESTOS | No
NEWC | HUN | 468 Hunter Street - Mothballed | 1 |  | 2014-06-16 | WINDOW | North aspect | PAINT | LEAD-BASED PAINT | Yes | Blue and cream paint
NEWC | HUN | 468 Hunter Street - Mothballed | 2 |  | 2014-06-16 | FLOOR | North aspect | LINOLEUM | ASBESTOS | No | Red
NEWC | HUN | 468 Hunter Street - Mothballed | 2 |  | 2014-06-16 | ELECTRICAL BD |  | CEMENT SHEET | ASBESTOS | Assumed | Unpainted. Sealed within housing
NEWC | HUN | 468 Hunter Street - Mothballed | 2 |  | 2014-06-16 | WALL | South aspect | CEMENT SHEET | ASBESTOS | No
NEWC | HUN | 468 Hunter Street - Mothballed |  |  | 2014-06-16 | WALL-SURFACE | South aspect | PAINT | LEAD-BASED PAINT | No | Blue and green
NEWC | HUN | 468 Hunter Street - Mothballed | 1 |  | 2014-06-16 | CEILING | South aspect | TEXTURED PAINTS/COATINGS | LEAD-BASED PAINT | No | White and red
NEWC | HUN | 468 Hunter Street - Mothballed | G |  | 2014-06-16 | FLOOR | Office | VINYL TILE | ASBESTOS | All Abated | HUN Clearance 16032015_J30368_JAC.pdf
NEWC | HUN | 468 Hunter Street - Mothballed | G |  | 2014-06-16 | WALL-SURFACE | Office | VINYL TILE | ASBESTOS | All Abated | HUN Clearance 16032015_J30368_JAC.pdf
NEWC | NH | Northumberland House | G | G16 | 2014-09-09 | DOOR |  | CEMENT SHEET | ASBESTOS | All Abated | Previously numbered 118
NEWC | NH | Northumberland House | G | G16 | 2014-09-09 | ELECTRICAL BD |  | BITUM EBB | ASBESTOS | Assumed | Previously numbered 118.
NEWC | NH | Northumberland House | G |  | 2014-09-09 | INTERIOR |  | PAINT | LEAD-BASED PAINT | Yes
NEWC | NH | Northumberland House |  |  | 2014-09-09 | INTERIOR |  | FLURO | PCB | Assumed | Due to energised status unable to be safely inspected. Based on the age of the building, they are considered likely to contain PCBs.
NEWC | NH | Northumberland House |  |  | 2014-09-09 | EXTERIOR | Hotwater unit | INSULATION | SMF | Assumed
NEWC |  |  |  |  | 2014-07-14 | FLOOR |  | VINYL TILE | ASBESTOS | Yes | Beige/White stair riser
NEWC | UNH | University House | M |  | 2014-07-14 | CEILING-LINING |  | CEMENT SHEET | ASBESTOS | Yes | Painted white - the old Watt space gallery
NEWC | UNH | University House | G |  | 2014-07-14 | WALL |  | CEMENT SHEET | ASBESTOS | Yes
NEWC | UNH | University House | G |  | 2014-07-14 | FLOOR |  | VINYL TILE | ASBESTOS | Yes | Beige/White
NEWC | UNH | University House | 1 |  | 2014-07-14 | WALL |  | CEMENT SHEET | ASBESTOS | Yes | Evident to Window sill height
NEWC | UNH | University House | 1 | 141 | 2014-07-14 | WALL |  | CEMENT SHEET | ASBESTOS | Yes
NEWC | UNH | University House | 5 |  | 2014-07-14 | SOFFIT | Roof | CEMENT SHEET | ASBESTOS | Yes
NEWC | UNH | University House | 5 |  | 2014-07-14 | WALL-EXT | West aspect | BRICK MORTAR | ASBESTOS | Yes
NEWC | UNH | University House | 5 |  | 2014-07-14 | WALL-EXT | East aspect | BRICK MORTAR | ASBESTOS | Yes
NEWC | UNH | University House | 5 |  | 2014-07-14 | ROOF |  | CEMENT SHEET | ASBESTOS | Yes | Inside face of parapet
NEWC |  |  |  |  | 2014-07-14 | FLOOR | Stair | CEMENT SHEET | ASBESTOS | No | Tread
NEWC | UNH | University House | G | G07 | 2014-07-14 | CEILING-LINING |  | CEMENT SHEET | ASBESTOS | No
NEWC |  |  |  |  | 2014-07-14 | WALL-SURFACE |  | PLASTER | ASBESTOS | No | Wall tile lookalike
NEWC | UNH | University House | G | G08 | 2014-07-14 | WALL |  | CEMENT SHEET | ASBESTOS | No
NEWC | UNH | University House | G |  | 2014-07-14 | FLOOR |  | CARPET UNDERLAY | ASBESTOS | No | Could be G10, G24 or G26
NEWC | UNH | University House | G | G25 | 2014-07-14 | WALL |  | CEMENT SHEET | ASBESTOS | No
NEWC | UNH | University House | G |  | 2014-07-14 | FLOOR |  | VINYL FLOORING | ASBESTOS | No | Grey
NEWC | UNH | University House | G |  | 2014-07-14 | PIPE |  | LAGGING | ASBESTOS | No
NEWC | UNH | University House | G | G18 | 2014-07-14 | SERVICE |  | CEMENT SHEET | ASBESTOS | No | Bulkhead/Service riser
NEWC | UNH | University House | G | G12 | 2014-07-14 | WALL |  | CEMENT SHEET | ASBESTOS | No | Could be G11
NEWC | UNH | University House | G |  | 2014-07-14 | FLOOR |  | VINYL TILE | ASBESTOS | Assumed | Brown. Independent confirmatory analytical technique is advised due to the nature of the sample.
NEWC | UNH | University House | G |  | 2014-07-14 | FLOOR |  | VINYL FLOORING | ASBESTOS | No | Light grey
NEWC | UNH | University House | G | G18 | 2014-07-14 | FLOOR |  | VINYL FLOORING | ASBESTOS | Assumed | Independent confirmatory analytical technique is advised due to the nature of the sample.
NEWC | UNH | University House | G |  | 2014-07-14 | WALL |  | VINYL FLOORING | ASBESTOS | Assumed | Stairs - no rm provided
NEWC | UNH | University House | 1 |  | 2014-07-14 | FLOOR |  | VINYL TILE | ASBESTOS | Assumed | Quiet room outside lift?
NEWC | UNH | University House | 1 |  | 2014-07-14 | FLOOR |  | VINYL TILE | ASBESTOS | Assumed | Red & White. Foyer outside what was the library (101?) Independent confirmatory analytical technique is advised due to the nature of the sample.
NEWC | UNH | University House | 1 |  | 2014-07-14 | WINDOW |  | PUTTY | ASBESTOS | No
NEWC | UNH | University House | 1 | 137 | 2014-07-14 | CEILING-LINING |  | CEMENT SHEET | ASBESTOS | No
NEWC |  |  |  |  | 2014-07-14 | FLOOR |  | VINYL FLOORING | ASBESTOS | Assumed | Independent confirmatory analytical technique is advised due to the nature of the sample
NEWC | UNH | University House | 1 |  | 2014-07-14 | FLOOR |  | VINYL FLOORING | ASBESTOS | Assumed | Independent confirmatory analytical technique is advised due to the nature of the sample
NEWC | UNH | University House | 2 |  | 2014-07-14 | FLOOR |  | VINYL FLOORING | ASBESTOS | Assumed | Stairs. Independent confirmatory analytical technique is advised due to the nature of the sample
NEWC | UNH | University House | 3 |  | 2014-07-14 | CEILING-LINING |  | CEILING TILE | ASBESTOS | No | Throughout much of Northern end
NEWC | UNH | University House | 5 |  | 2014-07-14 | SOFFIT |  | CEMENT SHEET | ASBESTOS | No | Plant room walkway
NEWC | UNH | University House | 5 |  | 2014-07-14 | ROOF |  | ROOF MASTIC | ASBESTOS | No | Sealant between pavers
NEWC | UNH | University House | 5 |  | 2014-07-14 | ROOF |  | BITUM MEM | ASBESTOS | No | King St elevation
NEWC | UNH | University House | 4 | 414 | 2014-07-14 | WALL |  | CEMENT SHEET | ASBESTOS | No
NEWC | UNH | University House | 4 | 426 | 2014-07-14 | WINDOW | Throughout | PUTTY | ASBESTOS | No
NEWC | UNH | University House | 5 |  | 2014-07-14 | ROOF |  | BRICK MORTAR | ASBESTOS | No | Under Parapet & brickwork under parapet
NEWC | UNH | University House |  |  | 2014-07-14 | INTERIOR |  | FLURO | PCB | Assumed | Based on the age of the building.
NEWC | UNH | University House |  |  | 2014-07-14 | INTERIOR | Throughout |  | SMF | Assumed | Observed liberally
NEWC | UNH | University House |  |  | 2014-07-14 | INTERIOR |  | PAINT | LEAD-BASED PAINT | Yes | Various refer to samples
NEWC | UNH | University House |  |  | 2014-07-14 | EXTERIOR |  | PAINT | LEAD-BASED PAINT | Yes
NEWC | UNH | University House | 2 | 202 | 2016-11-04 | ROOM |  | DUST | ASBESTOS | All Abated | Previously room UNH215 now part of 202 as part of refurb(Jul 2021) UNH-215,216_161115_J34923andJ34923A_Broadspectrum_Clr UNH215,216_161104_J34843_Broadspectrum_Report
NEWC | UNH | University House | 2 | 202 | 2016-11-04 | ROOM |  | BRICK MORTAR | ASBESTOS | All Abated | Previously room UNH216 now part of 202 as part of refurb(Jul 2021) UNH-215,216_161115_J34923andJ34923A_Broadspectrum_Clr UNH215,216_161104_J34843_Broadspectrum_Report
NEWC | UNH | University House | 2 | 202 | 2016-11-15 | WINDOW-SILL |  | DUST | ASBESTOS | All Abated | Previously room UNH216 now part of 202 as part of refurb(Jul 2021) UNH-215,216_161115_J34923andJ34923A_Broadspectrum_Clr
NEWC | UNH | University House | 2 | 202 | 2016-11-04 | WALL-SURFACE |  | PAINT | LEAD-BASED PAINT | All Abated | Previously room UNH216 now part of 202 as part of refurb(Jul 2021) UNH215,216_161104_J34843_Broadspectrum_Report
NEWC | UNH | University House | 2 | 202 | 2014-07-14 | WALL-SURFACE |  | PAINT | LEAD-BASED PAINT | All Abated | Previously room UNH215 now part of 202 as part of refurb(Jul 2021) UNH215,216_161104_J34843_Broadspectrum_Report
NEWC |  |  |  |  | 2014-07-14 | ROOM | Throughout | DUST | ASBESTOS | All Abated
NEWC | UNH | University House | 2 | 241 | 2018-05-22 | CEILING-CAVITY |  | INSULATION | ASBESTOS | No
NEWC | UNH | University House | 2 | 241 | 2018-05-22 | CEILING-CAVITY |  | DUCT INSULATION | SMF | Yes
NEWC | UNH | University House | 2 | 241 | 2018-05-22 | CEILING-LINING |  | CEILING TILE | ASBESTOS | No
NEWC | UNH | University House | 2 | 241 | 2018-05-22 | WALL | North aspect | CEMENT SHEET | ASBESTOS | Yes
NEWC | UNH | University House | 2 | 215 | 2018-05-22 | ROOM |  | CEMENT SHEET | ASBESTOS | No | Previously room UNH249 (renumbered Jul 2021) Various refer sample locations
NEWC | UNH | University House | 2 | 218 | 2018-05-22 | CEILING-LINING |  | CEMENT SHEET | ASBESTOS | Assumed | Previously room UNH245 (renumbered Jul 2021)
NEWC | UNH | University House | 2 | 218 | 2018-05-22 | WALL | North & South aspect | CEMENT SHEET | ASBESTOS | Assumed | Previously room UNH245 (renumbered Jul 2021)
NEWC | UNH | University House | 2 | 217 | 2018-05-22 | WALL |  | CEMENT SHEET | ASBESTOS | Assumed | Previously room UNH246 (renumbered Jul 2021) Under tiles
NEWC | UNH | University House | 2 | 217 | 2018-05-22 | CEILING-LINING |  | CEMENT SHEET | ASBESTOS | Assumed | Previously room UNH246 (renumbered Jul 2021)
NEWC | UNH | University House | 2 | 216 | 2018-05-22 | WALL |  | CEMENT SHEET | ASBESTOS | Assumed | Previously room UNH247 (renumbered Jul 2021)
NEWC | UNH | University House | 2 | 214 | 2018-05-22 | ROOM |  | CEMENT SHEET | ASBESTOS | No | Previously room UNH248 (renumbered Jul 2021) Various refer samples
NEWC | UNH | University House | 2 | 211 | 2018-05-22 | WALL | South aspect | CEMENT SHEET | ASBESTOS | Assumed | Previously room UNH251 (renumbered Jul 2021)
NEWC | UNH | University House | 2 |  | 2014-07-14 | CEILING | Throughout | FLURO | PCB | Assumed
NEWC | UNH | University House | 2 | 202 | 2017-06-30 | CEILING-LINING |  | CEMENT SHEET | ASBESTOS | All Abated | Previously room UNH216 now part of 202 as part of refurb(Jul 2021) ESP_UNH216_170629_J36484A_report
NEWC | UNH | University House |  |  | 2016-08-26 | WALL-EXT |  | BRICK MORTAR | ASBESTOS | All Abated | 2006_University House (NESCA House) asbestos report
NEWC | UNH | University House | 1 | 102 | 2018-11-01 | FLOOR | Under Carpet | VINYL TILE | ASBESTOS | No
NEWC | UNH | University House | 1 | 137 | 2018-11-01 | FLOOR | Under Carpet | VINYL TILE | ASBESTOS | No | Sample taken outside UNH124
NEWC | UNH | University House | 1 | 101 | 2018-11-01 | FLOOR | Under Carpet | VINYL TILE | ASBESTOS | No | Sample taken outside UNH147
NEWC | UNH | University House | G | G07 | 2018-11-28 | CEILING-CAVITY |  | CEMENT CORRUGATED | ASBESTOS | All Abated | Partial Super six sheet - loose UNH_G07_ESP-20181128
NEWC | UNH | University House | 1 | 113 | 2019-05-30 | FLOOR |  | VINYL FLOORING | ASBESTOS | No
NEWC | UNH | University House | 1 | 115 | 2019-05-30 | FLOOR |  | VINYL FLOORING | ASBESTOS | No
NEWC | UNH | University House | 1 | 101 | 2019-05-30 | FLOOR |  | VINYL TILE | ASBESTOS | No
NEWC | UNH | University House | 2 | 202 | 2016-11-08 | ROOM | Air Monitoring | AIRMONITORING | ASBESTOS | No | Previously room UNH216 now part of 202 as part of refurb(Jul 2021)
NEWC | UNH | University House | 2 | 202 | 2016-11-08 | ROOM | Air Monitoring | AIRMONITORING | ASBESTOS | No | Previously room UNH215 now part of 202 as part of refurb(Jul 2021)
NEWC | UNH | University House | G |  | 2018-11-21 | GROUND | Service Riser | DIRT | ASBESTOS | Yes
NEWC | UNH | University House | G |  | 2018-11-21 | GROUND | Plant room entry | DIRT | ASBESTOS | Yes | Plant Room numbers not provided on report, exact locations not known.
NEWC | UNH | University House | 4 |  | 2019-02-07 | FLOOR | Plant room | DEBRIS | ASBESTOS | No
NEWC |  |  |  |  | 2018-05-22 | WALL | North & South aspect | CEMENT SHEET | ASBESTOS | Assumed
NEWC | UNH | University House | G | G07 | 2018-11-23 | FLOOR |  | VINYL TILE | ASBESTOS | No
NEWC | UNH | University House | G | G06 | 2018-11-23 | FLOOR |  | VINYL TILE | ASBESTOS | No
NEWC | UNH | University House | 1 | 101 | 2018-11-23 | FLOOR |  | VINYL TILE | ASBESTOS | No
NEWC | UNH | University House | 1 | 137 | 2018-11-23 | FLOOR |  | VINYL TILE | ASBESTOS | No
NEWC | UNH | University House | 2 |  | 2019-09-19 | ROOM |  | AIRMONITORING | ASBESTOS | No
NEWC | UNH | University House | 2 | 202 | 2019-09-19 | FLOOR | Carpet | DUST | ASBESTOS | All Abated | Previously room UNH204 now part of 202 as part of refurb(Jul 2021) UNH Level 2 South Wing_JMBEC-19539_20190919
NEWC | UNH | University House | 2 | 202 | 2019-09-19 | ROOM | South aspect | CEMENT SHEET | ASBESTOS | All Abated | UNH Level 2 South Wing_JMBEC-19539_20190919
NEWC | UNH | University House | 2 | 202 | 2019-09-19 | WINDOW-JAMB | South aspect | PUTTY | ASBESTOS | No
NEWC | UNH | University House | 2 | 202 | 2019-09-19 | WALL-SURFACE | Throughout | PAINT | LEAD-BASED PAINT | All Abated | UNH Level 2 South Wing_JMBEC-19539_20190919
NEWC | UNH | University House | 2 | 202 | 2019-09-19 | WINDOW-JAMB | West aspect | PUTTY | ASBESTOS | No | Previously room UNH203 now part of 202 as part of refurb(Jul 2021)
NEWC | UNH | University House | 2 | 202 | 2019-09-19 | WALL | Adjacent Window | CEMENT SHEET | ASBESTOS | All Abated | Previously room UNH204 now part of 202 as part of refurb(Jul 2021) UNH Level 2 South Wing_JMBEC-19539_20190919
NEWC | UNH | University House | 2 | 202 | 2019-09-19 | WINDOW-JAMB | East aspect | CEMENT SHEET | ASBESTOS | No | Previously room UNH204 now part of 202 as part of refurb(Jul 2021)
NEWC | UNH | University House | 2 | 202 | 2019-09-19 | WALL-SURFACE | Throughout | PAINT | LEAD-BASED PAINT | No | Previously room UNH204 now part of 202 as part of refurb(Jul 2021)
NEWC | UNH | University House | 2 | 202 | 2019-09-19 | ROOM | South aspect | CEMENT SHEET | ASBESTOS | No | Previously room UNH204 now part of 202 as part of refurb(Jul 2021)
NEWC | UNH | University House | 2 | 202 | 2019-09-19 | WINDOW-SILL |  | DUST | ASBESTOS | No | Previously room UNH204 now part of 202 as part of refurb(Jul 2021)
NEWC | UNH | University House | 2 | 202B | 2019-09-19 | WALL-SURFACE | Throughout | PAINT | LEAD-BASED PAINT | No | Previously room UNH205 (renumbered Jul 2021)
NEWC | UNH | University House | 2 | 202B | 2019-09-19 | WINDOW-JAMB | South East aspect | PUTTY | ASBESTOS | No | Previously room UNH205 (renumbered Jul 2021)
NEWC | UNH | University House | 2 | 206 | 2019-09-19 | INSULATION |  | ELECTRICAL WIRING INSULATION | ASBESTOS | Assumed | Not sampled AHU active - Annual reinspection
NEWC | UNH | University House | 2 | 206 | 2019-09-19 | EQUIP | West AHU vent | MASTIC | ASBESTOS | No
NEWC | UNH | University House | 2 | 206 | 2019-09-19 | WALL-SURFACE | Throughout | PAINT | LEAD-BASED PAINT | No
NEWC | UNH | University House | 2 | 206 | 2019-09-19 | WINDOW-JAMB | South East aspect | PUTTY | ASBESTOS | No
NEWC | UNH | University House | 2 | 211 | 2018-07-18 | FLOOR |  | VINYL TILE | ASBESTOS | All Abated | Previously room UNH251 (renumbered Jul 2021)
NEWC |  |  |  |  | 2018-07-18 | FLOOR |  | VINYL TILE | ASBESTOS | Yes | Partial clearance refer to photo, current floor plan & report
NEWC | UNH | University House | 2 | 213 | 2018-07-18 | FLOOR |  | VINYL TILE | ASBESTOS |  | Previously room UNH252 (renumbered Jul 2021) UNH Level 2 ESP-J39019_180718 Partial clearance refer to photo
NEWC | UNH | University House | 2 | 211A | 2018-07-18 | FLOOR |  | VINYL TILE | ASBESTOS |  | Previously room UNH251a (renumbered Jul 2021) UNH Level 2 ESP-J39019_180718- Partial clearance refer to photo, current floor plan & report
NEWC | UNH | University House | 2 | 202 | 2019-09-27 | FLOOR |  | DUST | ASBESTOS | All Abated | UNH Level 2_JMBEC-19560_20190927
NEWC | UNH | University House | 2 | 222 | 2019-09-27 | FLOOR |  | DUST | ASBESTOS | No
NEWC | UNH | University House | 2 | 209 | 2019-09-27 | FLOOR |  | DUST | ASBESTOS | No | Previously room UNH208 (renumbered Jul 2021)
NEWC | UNH | University House | 2 | 202 | 2019-09-27 | FLOOR |  | DUST | ASBESTOS | No | Previously room UNH214 now part of 202 as part of refurb(Jul 2021)
NEWC |  |  |  |  | 2019-09-27 | FLOOR |  | DUST | ASBESTOS | No
NEWC | UNH | University House | 2 | 206 | 2019-09-27 | FLOOR |  | DUST | ASBESTOS | No
NEWC |  |  |  |  | 2019-09-27 | FLOOR |  | DUST | ASBESTOS | No
NEWC | UNH | University House | 2 | 202C | 2019-09-27 | FLOOR |  | DUST | ASBESTOS | No | Previously room UNH219 (renumbered Jul 2021)
NEWC | UNH | University House | 2 | 233 | 2019-09-27 | FLOOR |  | DUST | ASBESTOS | No
NEWC |  |  |  |  | 2019-09-27 | FLOOR |  | DUST | ASBESTOS | No | Previously room UNH203 now part of 202 as part of refurb(Jul 2021)
NEWC | UNH | University House | 2 | 202 | 2019-09-27 | FLOOR |  | DUST | ASBESTOS | No | Previously room UNH212 now part of 202 as part of refurb(Jul 2021)
NEWC | UNH | University House | 2 | 219 | 2019-09-27 | FLOOR |  | DUST | ASBESTOS | No | Previously room UNH218 (renumbered Jul 2021)
NEWC | UNH | University House | 2 | 201 | 2019-09-27 | FLOOR |  | DUST | ASBESTOS | No
NEWC | UNH | University House | 2 | 233 | 2019-09-27 | FLOOR |  | DUST | ASBESTOS | No
NEWC | UNH | University House | 2 | 207 | 2019-09-27 | FLOOR |  | DUST | ASBESTOS | No
NEWC | UNH | University House | 2 | 202 | 2019-09-27 | FLOOR |  | DUST | ASBESTOS | No | Previously room UNH209 now part of 202 as part of refurb(Jul 2021)
NEWC | UNH | University House | 2 | 202C | 2019-09-27 | FLOOR |  | DUST | ASBESTOS | No | Previously room UNH219 (renumbered Jul 2021)
NEWC |  |  |  |  | 2019-09-27 | FLOOR |  | DUST | ASBESTOS | No
NEWC | UNH | University House | 2 | 202 | 2019-09-27 | FLOOR |  | DUST | ASBESTOS | No | Previously room UNH210 now part of 202 as part of refurb(Jul 2021)
NEWC | UNH | University House | 2 |  | 2019-09-27 | ROOM | Air Monitoring | AIRMONITORING | ASBESTOS | No | Various locations refer to photo & sample/test results tab.
NEWC | UNH | University House | 2 | 207 | 2019-09-19 | WALL-SURFACE |  | PAINT | LEAD-BASED PAINT | No
NEWC | UNH | University House | 2 | 207 | 2019-09-19 | WINDOW-JAMB |  | PUTTY | ASBESTOS | No
NEWC | UNH | University House | 2 | 202 | 2019-09-19 | WALL-SURFACE |  | PAINT | LEAD-BASED PAINT | No | Previously room UNH209 now part of 202 as part of refurb(Jul 2021)
NEWC | UNH | University House | 2 | 202 | 2019-09-19 | WALL-SURFACE |  | PAINT | LEAD-BASED PAINT | No | Previously room UNH210 now part of 202 as part of refurb(Jul 2021)
NEWC | UNH | University House | 2 | 202 | 2019-09-19 | WALL | Adjacent Window | CEMENT SHEET | ASBESTOS | All Abated | Previously room UNH211 now part of 202 as part of refurb(Jul 2021) UNH Level 2 South Wing_JMBEC-19539_20190919
NEWC | UNH | University House | 2 | 202 | 2019-09-19 | ROOM | Various | DUST | ASBESTOS | No | Previously room UNH211 now part of 202 as part of refurb(Jul 2021)
NEWC | UNH | University House | 2 | 202 | 2019-09-19 | WINDOW-JAMB | South East aspect | PUTTY | ASBESTOS | No | Previously room UNH211 now part of 202 as part of refurb(Jul 2021) Material present under timber batons - report does not state what this material is
NEWC | UNH | University House | 2 | 202 | 2019-09-19 | WALL-SURFACE |  | PAINT | LEAD-BASED PAINT | No | Previously room UNH211 now part of 202 as part of refurb(Jul 2021) Cream top coat
NEWC | UNH | University House | 2 | 202 | 2019-09-19 | ROOM | Access hatch | CEMENT SHEET | ASBESTOS | Assumed | Previously room UNH212 now part of 202 as part of refurb(Jul 2021) Beyond sealed access hatch - unable to access due to risk of damaging heritage listed items.
NEWC | UNH | University House | 2 | 202 | 2019-09-19 | WALL-SURFACE |  | PAINT | LEAD-BASED PAINT | No | Previously room UNH212 now part of 202 as part of refurb(Jul 2021) Cream top coat
NEWC | UNH | University House | 2 | 202 | 2019-09-19 | ROOM | Various | DUST | ASBESTOS | All Abated | Previously room UNH213 now part of 202 as part of refurb(Jul 2021) UNH Level 2 South Wing_JMBEC-19539_20190919
NEWC | UNH | University House | 2 | 202 | 2019-09-19 | WALL | South aspect | CEMENT SHEET | ASBESTOS | All Abated | Previously room UNH213 now part of 202 as part of refurb(Jul 2021) UNH Level 2 South Wing_JMBEC-19539_20190919- Boxing adjacent window
NEWC | UNH | University House | 2 | 202 | 2019-09-19 | WINDOW-JAMB | South East aspect | PUTTY | ASBESTOS | No | Previously room UNH213 now part of 202 as part of refurb(Jul 2021) Material present under timber batons - report does not state what this material is
NEWC | UNH | University House | 2 | 202 | 2019-09-19 | WALL-SURFACE | Throughout | PAINT | LEAD-BASED PAINT | No | Previously room UNH213 now part of 202 as part of refurb(Jul 2021) Cream top coat
NEWC | UNH | University House | 2 | 202 | 2019-09-19 | WALL-INFILL | North aspect | CEMENT SHEET | ASBESTOS | No | Previously room UNH213 now part of 202 as part of refurb(Jul 2021) Infill panel above glass
NEWC | UNH | University House | 2 | 202 | 2019-09-19 | CEILING-CAVITY |  | DEBRIS | ASBESTOS | Assumed | Previously room UNH214 now part of 202 as part of refurb(Jul 2021) Unable to safely access from small high level access door. Visually inspected from door only
NEWC | UNH | University House | 2 | 202 | 2019-09-19 | WALL-SURFACE | Throughout | PAINT | LEAD-BASED PAINT | No | Previously room UNH214 now part of 202 as part of refurb(Jul 2021) Cream top coat
NEWC | UNH | University House | 2 | 202 | 2019-09-19 | WALL-INFILL | South East aspect | CEMENT SHEET | ASBESTOS | No | Previously room UNH214 now part of 202 as part of refurb(Jul 2021) Infill panel above glass
NEWC | UNH | University House | 2 | 202 | 2019-09-19 | WINDOW-SILL |  | DUST | ASBESTOS | All Abated | Previously room UNH215 now part of 202 as part of refurb(Jul 2021) UNH Level 2 South Wing_JMBEC-19539_20190919
NEWC | UNH | University House | 2 | 202 | 2019-09-19 | WALL | South aspect | CEMENT SHEET | ASBESTOS | All Abated | Previously room UNH215 now part of 202 as part of refurb(Jul 2021) UNH Level 2 South Wing_JMBEC-19539_20190919 -Boxing adjacent window
NEWC | UNH | University House | 2 | 202 | 2019-09-19 | CEILING-LINING | North East aspect | CEMENT SHEET | ASBESTOS | All Abated | Previously room UNH215 now part of 202 as part of refurb(Jul 2021) UNH Level 2 South Wing_JMBEC-19539_20190919
NEWC | UNH | University House | 2 | 202 | 2019-09-19 | FLOOR | Throughout | DUST | ASBESTOS | No | Previously room UNH215 now part of 202 as part of refurb(Jul 2021)
NEWC | UNH | University House | 2 | 202 | 2019-09-19 | WINDOW-JAMB | South East aspect | PUTTY | ASBESTOS | No | Previously room UNH215 now part of 202 as part of refurb(Jul 2021) Material present under timber batons - report does not state what this material is
NEWC | UNH | University House | 2 | 202 | 2019-09-19 | WALL-SURFACE | Throughout | PAINT | LEAD-BASED PAINT | No | Previously room UNH215 now part of 202 as part of refurb(Jul 2021) Cream top coat
NEWC | UNH | University House | 2 | 202 | 2019-09-19 | WALL-INFILL | South East aspect | CEMENT SHEET | ASBESTOS | No | Previously room UNH215 now part of 202 as part of refurb(Jul 2021) Infill panel above glass
NEWC | UNH | University House | 2 | 202 | 2019-09-19 | WINDOW-SILL | South West aspect | DUST | ASBESTOS | All Abated | Previously room UNH216 now part of 202 as part of refurb(Jul 2021) UNH Level 2 South Wing_JMBEC-19539_20190919
NEWC | UNH | University House | 2 | 202 | 2019-09-19 | CEILING |  | CEILING-LINING | ASBESTOS | All Abated | Previously room UNH216 now part of 202 as part of refurb(Jul 2021) UNH Level 2 South Wing_JMBEC-19539_20190919
NEWC | UNH | University House | 2 | 202 | 2019-09-19 | WALL | Adjacent Windows | CEMENT SHEET | ASBESTOS | All Abated | Previously room UNH216 now part of 202 as part of refurb(Jul 2021) UNH Level 2 South Wing_JMBEC-19539_20190919
NEWC | UNH | University House | 2 | 202 | 2019-09-19 | WALL-SURFACE | Below window | PAINT | LEAD-BASED PAINT | All Abated | Previously room UNH216 now part of 202 as part of refurb(Jul 2021) UNH Level 2 South Wing_JMBEC-19539_20190919-Paint flakes
NEWC | UNH | University House | 2 | 202 | 2019-09-19 | CEILING-CAVITY |  | DEBRIS | ASBESTOS | Assumed | Previously room UNH216 now part of 202 as part of refurb(Jul 2021) Concrete beam across room & ducting provides limited visual access
NEWC | UNH | University House | 2 | 202 | 2019-09-19 | WALL-SURFACE | Throughout | PAINT | LEAD-BASED PAINT | No | Previously room UNH216 now part of 202 as part of refurb(Jul 2021) Cream top coat
NEWC | UNH | University House | 2 | 202 | 2019-09-19 | WINDOW-JAMB |  | PUTTY | ASBESTOS | No | Previously room UNH216 now part of 202 as part of refurb(Jul 2021)
NEWC | UNH | University House | 2 | 202 | 2019-09-19 | FLOOR |  | DUST | ASBESTOS | All Abated | Previously room UNH216 now part of 202 as part of refurb(Jul 2021) UNH Level 2 South Wing_JMBEC-19539_20190919
NEWC | UNH | University House | 2 | 202C | 2019-09-19 | WALL-SURFACE | Throughout | PAINT | LEAD-BASED PAINT | No | Previously room UNH219 (renumbered Jul 2021) Light green top coat
NEWC | CON | Conservatorium | 2 | 220 | 2019-09-19 | ROOM |  | PAINT | LEAD-BASED PAINT | Yes | Orange top coat
NEWC | CON | Conservatorium | 2 | 220 | 2019-09-19 | ROOM |  | PAINT | LEAD-BASED PAINT | Yes | Cream top coat
NEWC | CON | Conservatorium | 2 | 220 | 2019-09-19 | ROOM |  | PAINT | LEAD-BASED PAINT | Yes | Blue top coat
NEWC | CON | Conservatorium | 2 | 220 | 2019-09-19 | ROOM |  | PAINT | LEAD-BASED PAINT | Yes | Green top coat
NEWC | CON | Conservatorium | 2 | 220 | 2019-09-19 | ROOM |  | PAINT | LEAD-BASED PAINT | Yes | Green top coat
NEWC | CON | Conservatorium | 2 | 220 | 2019-09-19 | EQUIP |  | GASKETS | ASBESTOS | No
NEWC | UNH | University House | G | G13 | 2019-10-23 | WALL-SURFACE |  | PAINT | LEAD-BASED PAINT | All Abated | UNHG13-G14_JMBEC-19591_20191023
NEWC | UNH | University House | G | G14 | 2019-10-23 | WALL-SURFACE |  | PAINT | LEAD-BASED PAINT | All Abated | UNHG13-G14_JMBEC-19591_20191023
NEWC | UNH | University House | G | G13 | 2019-10-23 | WALL-SURFACE |  | PAINT | LEAD-BASED PAINT | All Abated | UNHG13-G14_JMBEC-19591_20191023
NEWC | UNH | University House | G | G14 | 2019-10-23 | WALL-SURFACE |  | PAINT | LEAD-BASED PAINT | All Abated | UNHG13-G14_JMBEC-19591_20191023
NEWC | UNH | University House | G | G13 | 2019-10-23 | WINDOW | All aspects | WINDOW FLASH | LEAD | Assumed | Visual assessment
NEWC | UNH | University House | G | G14 | 2019-10-23 | WINDOW | All aspects | WINDOW FLASH | LEAD | Assumed | Visual assessment
NEWC | UNH | University House | G | G13 | 2019-10-23 | OTHER |  | CEMENT RENDER | ASBESTOS | All Abated | UNHG13-G14_JMBEC-19591_20191023 - Cement residue - High timber frame & within nail holes
NEWC | UNH | University House | G | G14 | 2019-10-23 | OTHER |  | CEMENT RENDER | ASBESTOS | All Abated | UNHG13-G14_JMBEC-19591_20191023 - Cement residue - High timber frame & within nail holes
NEWC | UNH | University House | G | G13 | 2019-10-23 | ROOM | East aspect | CEMENT RENDER | ASBESTOS | All Abated | UNHG13-G14_JMBEC-19591_20191023- Cement debris - High level beading Eastern wall
NEWC | UNH | University House | G | G14 | 2019-10-23 | ROOM | East aspect | CEMENT RENDER | ASBESTOS | All Abated | UNHG13-G14_JMBEC-19591_20191023 Cement debris - High level beading Eastern wall
NEWC | UNH | University House | G | G13 | 2019-10-23 | WINDOW | All aspects | PUTTY | ASBESTOS | No
NEWC | UNH | University House | G | G14 | 2019-10-23 | WINDOW | All aspects | PUTTY | ASBESTOS | No
NEWC | UNH | University House | G | G13 | 2019-10-23 | FLOOR |  | VINYL FLOORING | ASBESTOS | No
NEWC | UNH | University House | G | G14 | 2019-10-23 | FLOOR |  | VINYL FLOORING | ASBESTOS | No
NEWC | UNH | University House | 2 | 210 | 2019-10-22 | ROOM |  | DUST | ASBESTOS | No | Previously room UNH250a (renumbered Jul 2021)
NEWC | UNH | University House | 2 | 208 | 2019-10-22 | ROOM |  | DUST | ASBESTOS | No | Previously room UNH250 (renumbered Jul 2021)
NEWC | UNH | University House | 2 | 211A | 2019-10-22 | ROOM |  | DUST | ASBESTOS | No | Previously room UNH251a (renumbered Jul 2021)
NEWC | UNH | University House | 2 | 211 | 2019-10-22 | ROOM |  | DUST | ASBESTOS | No | Previously room UNH251 (renumbered Jul 2021)
NEWC | UNH | University House | 2 | 234 | 2019-10-22 | ROOM |  | DUST | ASBESTOS | No
NEWC | UNH | University House | 2 | 202 | 2019-10-22 | ROOM |  | DUST | ASBESTOS | No | Previously room UNH213 now part of 202 as part of refurb(Jul 2021) Previously room UNH252 (renumbered Jul 2021)
NEWC |  |  |  |  | 2019-10-22 | ROOM |  | DUST | ASBESTOS | No
NEWCPRE | NEWCPRE1 | Conservatorium Grounds Precinct | A |  | 2019-11-14 | GROUND |  | DIRT | ASBESTOS | All Abated | ESP-J41880_Testing Soil 20 Laman St_20191114
NEWC | CON | Conservatorium | 2 | 220 | 2020-02-12 | WALL-CAVITY |  | REINFORCEMENT | ASBESTOS | Yes
NEWC | UNH | University House | 2 | 221 | 2019-10-29 | CEILING |  | PAINT | LEAD-BASED PAINT | No
NEWC | CON | Conservatorium | 3 | 312 | 2020-03-27 | FLOOR |  | FLOOR TILE/MASTIC | ASBESTOS | No
NEWC | CON | Conservatorium | 3 | 312 | 2019-09-17 | DOOR | Fire door | FIRE DOORS | ASBESTOS | No
NEWC | CON | Conservatorium | 3 | 300A | 2019-09-17 | FLOOR |  | VINYL FLOOR TILE/MASTIC | ASBESTOS | No
NEWC | CON | Conservatorium | 3 | 315 | 2019-09-17 | CEILING-CAVITY |  | NOT PRESENT | ASBESTOS | No | No asbestos based materials identified from man-hole
NEWC | CON | Conservatorium | 3 | 315 | 2019-09-17 | CEILING-CAVITY |  | INSULATION | SMF | Yes
NEWC | CON | Conservatorium | 3 | 316 | 2019-09-17 | FLOOR |  | CARPET | ASBESTOS | No
NEWC | CON | Conservatorium | 3 | 316 | 2019-09-17 | FLOOR |  | CARPET UNDERLAY | ASBESTOS | No
NEWC |  |  |  |  | 2019-09-17 | FLOOR | Carpet | CARPET UNDERLAY | ASBESTOS | No
NEWC | CON | Conservatorium | 3 | 317 | 2019-09-17 | ELECTRICAL BD |  | ELECTRICAL PANEL | ASBESTOS | No
NEWC | CON | Conservatorium | 3 | 318 | 2020-03-26 | WALL-CAVITY | Ceiling | DEBRIS | ASBESTOS | Assumed | CON318_JMBEC-20222_AM_20200326 Asbestos containing material was identified & still remains in the wall cavity (sighted from the penetration) & as packing above the penetration. No access to risers & wall void below, are presumed to be contaminated from installation of the asbestos & material & previous maintenance work.
NEWC |  |  |  |  | 2020-03-27 | DOOR/FRAME | Floor | DUST | ASBESTOS | No
NEWC | UNH | University House | 1 | 116 | 2020-12-02 | CEILING |  | DUST | ASBESTOS | All Abated | UNH116 was previously UNH133 & UNH132
NEWC | UNH | University House | 2 |  | 2021-02-28 | ROOM |  | AIRMONITORING | ASBESTOS | No
NEWC | UNH | University House | G |  | 2018-11-21 | SUB-FLOOR |  | DIRT | ASBESTOS | Yes
NEWC | UNH | University House | 2 | 221 | 2019-10-02 | CEILING |  | PAINT | LEAD-BASED PAINT | No
NEWC | UNH | University House | 1 | 110 | 2019-10-02 | WALL |  | CEMENT SHEET | ASBESTOS | No
NEWC | UNH | University House | LG |  | 2018-11-21 | SUB-FLOOR |  | DIRT | ASBESTOS | Yes
NEWC | UNH | University House | 2 | 208 | 2019-10-22 | ROOM | Air Monitoring | DUST | ASBESTOS | No | Previously room UNH250 (renumbered Jul 2021)
NEWC | UNH | University House | 3 | 309A | 2020-07-20 | FLOOR | Throughout | BITUM MEM | ASBESTOS | No | Below fibre glass floor covering
NEWC | UNH | University House | 3 | 336A | 2020-07-20 | FLOOR | Throughout | BITUM MEM | ASBESTOS | No | Below fibre glass floor covering
NEWC | UNH | University House | 4 |  | 2020-07-20 | EXTERIOR | Walls & Door | PAINT | LEAD-BASED PAINT | Yes | Brown paint
NEWC | UNH | University House | 4 |  | 2020-07-20 | EXTERIOR | Throughout | INSULATION | SMF | Yes
NEWC | UNH | University House | 4 |  | 2020-07-20 | EXTERIOR | Vent | FIBRES | ASBESTOS | Assumed | Evidence of pigeon infestation, not inspected due to risk of disease
NEWC | UNH | University House | 4 |  | 2020-07-20 | DUCT-A | Throughout | MASTIC | ASBESTOS | No
NEWC | UNH | University House | 4 |  | 2020-07-20 | FLOOR | Expansion joints | BITUM MEM | ASBESTOS | No
NEWC | UNH | University House | 4 |  | 2020-07-20 | CEILING | External | CEMENT SHEET | ASBESTOS | No
NEWC | UNH | University House | G | G01 | 2020-07-20 | ROOM | Throughout |  | ASBESTOS | Assumed
NEWC | UNH | University House | G | G01A | 2020-07-20 | FLOOR | Throughout | DUST | ASBESTOS | No | Previously room number G02
NEWC | UNH | University House | G | G01A | 2020-07-20 | WALL | Throughout | PAINT | LEAD-BASED PAINT | Yes | Room number previously G02
NEWC | UNH | University House | G | G01B | 2020-07-20 | WALL | Throughout | PAINT | LEAD-BASED PAINT | Yes | Previous room number UNHG03
NEWC | UNH | University House | G | G01B | 2020-07-20 | FLOOR | Throughout | DUST | ASBESTOS | Yes | Previously room number G03
NEWC | UNH | University House | G | G08 | 2020-07-20 | FLOOR | Throughout | VINYL | ASBESTOS | No | Brown vinyl
NEWC | UNH | University House | G | G10 | 2020-07-20 | WALL-CAVITY | Throughout | INSULATION | SMF | Yes
NEWC | UNH | University House | G | G11 | 2020-07-20 | FLOOR | Throughout | VINYL FLOORING | ASBESTOS | No
NEWC | UNH | University House | G | G18 | 2020-07-20 | SERVICE |  | COMP AC SHEET | ASBESTOS | No
NEWC | UNH | University House | G | G22 | 2020-07-20 | PIPE |  | INSULATION FOILBACKED | SMF | Yes
NEWC | UNH | University House | G | G22 | 2020-07-20 | PIPE |  |  | ASBESTOS | Assumed
NEWC | UNH | University House | G | G23 | 2020-07-20 | ELECTRICAL BD |  | ELECTRICAL PANEL | ASBESTOS | Assumed
NEWC | UNH | University House | G | G23 | 2020-07-20 | FLOOR | Skirting | VINYL | ASBESTOS | No
NEWC | UNH | University House | G | G23 | 2020-07-20 | FLOOR |  | VINYL TILE | ASBESTOS | No
NEWC | UNH | University House | G | G24 | 2020-07-20 | FLOOR | Skirting | VINYL | ASBESTOS | No
NEWC | CON | Conservatorium | 3 | 305 | 2021-02-06 | FLOOR |  | VINYL FLOOR TILE/MASTIC | ASBESTOS | All Abated
NEWC | CON | Conservatorium | 2 | 222 | 2021-01-28 | CEILING |  | PAINT | LEAD-BASED PAINT | No
NEWC | CON | Conservatorium | 2 | 222 | 2021-01-28 | LIGHTING |  | FLURO | PCB | Assumed
NEWC | CON | Conservatorium | 2 | 222 | 2021-01-28 | WALL |  | PAINT | LEAD-BASED PAINT | No
NEWC | CON | Conservatorium | 2 | 222 | 2021-01-28 | WALL | SKIRTING | PAINT | LEAD-BASED PAINT | Yes
NEWC | CON | Conservatorium | 2 | 222 | 2021-01-28 | DOOR |  | PAINT | LEAD-BASED PAINT | Yes
NEWC | CON | Conservatorium | 2 | 223 | 2021-01-28 | CEILING |  | PAINT | LEAD-BASED PAINT | No | Refer Sample C1 for CON222 - Cream paint
NEWC | CON | Conservatorium | 2 | 223 | 2021-01-28 | CEILING |  | PAINT | LEAD-BASED PAINT | No | Peach paint
NEWC | CON | Conservatorium | 2 | 223 | 2021-01-28 | LIGHTING |  | FLURO | PCB | Assumed
NEWC | CON | Conservatorium | 2 | 223 | 2021-01-28 | WALL |  | PAINT | LEAD-BASED PAINT | No | Refer C2 CON222 - White paint
NEWC | CON | Conservatorium | 2 | 223 | 2021-01-28 | WALL | SKIRTING | PAINT | LEAD-BASED PAINT | Yes | Refer C3 CON222 - Blue paint
NEWC | CON | Conservatorium | 2 | 223 | 2021-01-28 | ROOM | HANDRAIL | PAINT | LEAD-BASED PAINT | Yes
NEWC | CON | Conservatorium | 2 | 223 | 2021-01-28 | DOOR |  | PAINT | LEAD-BASED PAINT | Yes | Refer C4 CON222 - Pink paint
NEWC | CON | Conservatorium | 3 | 305 | 2021-01-28 | CEILING |  | PAINT | LEAD-BASED PAINT | No | White paint
NEWC | CON | Conservatorium | 3 | 305 | 2021-01-28 | LIGHTING |  | FLURO | PCB | Assumed
NEWC | CON | Conservatorium | 3 | 305 | 2021-01-28 | WALL |  | PAINT | LEAD-BASED PAINT | No | Cream paint
NEWC | CON | Conservatorium | 3 | 305 | 2021-01-28 | WINDOW | Frame | PAINT | LEAD-BASED PAINT | Yes | White paint
NEWC | CON | Conservatorium | 3 | 305 | 2021-01-28 | WINDOW-INFILL |  | CEMENT SHEET | ASBESTOS | No
NEWC | CON | Conservatorium | 3 | 305 | 2021-01-28 | FLOOR | Under carpet | VINYL FLOOR TILE/MASTIC | ASBESTOS | Yes | CON305_ESP-J44129_20210206_Clr
NEWC | UNH | University House | M | M43 | 2020-07-20 | CEILING-CAVITY | East | DEBRIS | ASBESTOS | Yes | Nail holes on timber frame
NEWC | UNH | University House | 1 | 102A | 2020-07-20 | CEILING-CAVITY |  | DUST | LEAD | Yes | Previously 103
NEWC | UNH | University House | 1 | 102A | 2020-07-20 | WALL-SURFACE | Throughout | PAINT | LEAD-BASED PAINT | Yes | Previously 103
NEWC | UNH | University House | 1 | 102A | 2020-07-20 | FLOOR | Throughout | DUST | ASBESTOS | No | Previously 103
NEWC | UNH | University House | 1 | 137 | 2020-07-20 | WALL | Throughout | CEMENT SHEET | ASBESTOS | Yes | Panels in alcove
NEWC | UNH | University House | 1 | 146 | 2020-07-20 | WALL-SURFACE | Throughout | PAINT | LEAD-BASED PAINT | Yes
NEWC | UNH | University House | 1 | 149 | 2020-07-20 | WALL-SURFACE | Throughout | PAINT | LEAD-BASED PAINT | Yes
NEWC | UNH | University House | 2 | 223 | 2020-07-20 | WALL-SURFACE | Throughout | PAINT | LEAD-BASED PAINT | Yes
NEWC | UNH | University House | 2 | 229 | 2020-07-20 | WALL-SURFACE | Throughout | PAINT | LEAD-BASED PAINT | Yes
NEWC | UNH | University House | 2 | 231 | 2020-07-20 | WALL-SURFACE | Throughout | PAINT | LEAD-BASED PAINT | Yes
NEWC | UNH | University House | 3 | 301A | 2020-07-20 | WALL-SURFACE | Throughout | PAINT | LEAD-BASED PAINT | Yes
NEWC | UNH | University House | 3 | 305A | 2020-07-20 | FLOOR |  | DUST | LEAD | Yes
NEWC | UNH | University House | 3 | 305A | 2020-07-20 | WALL |  | PAINT | LEAD-BASED PAINT | Yes
NEWC | UNH | University House | 3 | 316 | 2020-07-20 | DOOR/FRAME |  | PAINT | LEAD-BASED PAINT | Yes
NEWC | UNH | University House | 3 | 316 | 2020-07-20 | EQUIP |  | PAINT | LEAD-BASED PAINT | Yes | Plant & Machinery
NEWC | UNH | University House | 3 | 316A | 2020-07-20 | DOOR/FRAME |  | PAINT | LEAD-BASED PAINT | Yes | Previously UNH317
NEWC | UNH | University House | 3 | 301B | 2020-07-20 | DOOR |  | PAINT | LEAD-BASED PAINT | Yes | Previously UNH317
NEWC |  |  |  |  | 2020-07-20 | ROOM | Hand Rail | PAINT | LEAD-BASED PAINT | Yes
NEWC |  |  |  |  | 2020-07-20 | WALL | Upper surface | PAINT | LEAD-BASED PAINT | Yes
NEWC |  |  |  |  | 2020-07-20 | WALL | lower | PAINT | LEAD-BASED PAINT | Yes
NEWC |  |  |  |  | 2020-07-20 | DOOR/FRAME |  | PAINT | LEAD-BASED PAINT | Yes
NEWC |  |  |  |  | 2020-07-20 | ROOM | Hand Rail | PAINT | LEAD-BASED PAINT | Yes
NEWC |  |  |  |  | 2020-07-20 | WALL |  | PAINT | LEAD-BASED PAINT | Yes
NEWC |  |  |  |  | 2020-07-20 | ROOM | Hand Rail | PAINT | LEAD-BASED PAINT | Yes
NEWC |  |  |  |  | 2020-07-20 | WALL | Upper surface | PAINT | LEAD-BASED PAINT | Yes
NEWC |  |  |  |  | 2020-07-20 | WALL | lower | PAINT | LEAD-BASED PAINT | Yes
NEWC |  |  |  |  | 2020-07-20 | DOOR/FRAME |  | PAINT | LEAD-BASED PAINT | Yes
NEWC | UNH | University House | 4 | 406 | 2020-07-20 | DOOR |  | PAINT | LEAD-BASED PAINT | Assumed | 20219007L13.1 - Beige paint
NEWC | UNH | University House | 4 | 406 | 2020-07-20 | FLOOR |  | VINYL TILE | ASBESTOS | Assumed | 20219007A6 - Green tiles
NEWC | UNH | University House | 4 | 426 | 2020-07-20 | WINDOW-SILL | South East | DUST | LEAD | Yes
NEWC | UNH | University House | 4 | 426 | 2020-07-20 | FLOOR | South East adjacent wall | DUST | LEAD | Yes
NEWC | UNH | University House | 4 | 426 | 2020-07-20 | EQUIP | Throughout | DUST | LEAD | Yes | Plant and Machinery
NEWC |  |  |  |  | 2020-07-20 | ROOM | Hand Rail | PAINT | LEAD-BASED PAINT | Yes
NEWC |  |  |  |  | 2020-07-20 | DOOR/FRAME |  | PAINT | LEAD-BASED PAINT | Yes
NEWC |  |  |  |  | 2020-07-20 | WALL | lower | PAINT | LEAD-BASED PAINT | Yes
NEWC |  |  |  |  | 2020-07-20 | FLOOR | Stairwell | VINYL TILE | ASBESTOS | Assumed | 20219007A5 - Green tiles
NEWC |  |  |  |  | 2020-07-20 | DOOR |  | PAINT | LEAD-BASED PAINT | Assumed | 20219007L13 - Beige paint
NEWC |  |  |  |  | 2020-07-20 | ROOM | Hand Rail | PAINT | LEAD-BASED PAINT | Yes
NEWC |  |  |  |  | 2020-07-20 | WALL | lower | PAINT | LEAD-BASED PAINT | Yes
NEWC |  |  |  |  | 2020-07-20 | WALL | Upper surface | PAINT | LEAD-BASED PAINT | Yes
NEWC |  |  |  |  | 2020-07-20 | DOOR |  | PAINT | LEAD-BASED PAINT | Yes
NEWC | UNH | University House | 5 | 501 | 2020-07-20 | WALL | Throughout | PAINT | LEAD-BASED PAINT | Yes
NEWC | UNH | University House | 5 | 501 | 2020-07-20 | EQUIP | Throughout | PAINT | LEAD-BASED PAINT | Yes | Plant & Machinery
NEWC | UNH | University House | 5 | 502 | 2020-07-20 | WALL | Throughout | PAINT | LEAD-BASED PAINT | Yes
NEWC | UNH | University House | 5 | 503 | 2020-07-20 | EQUIP | Motor | PAINT | LEAD-BASED PAINT | Yes
NEWC | UNH | University House | 5 | 503 | 2020-07-20 | WALL | Throughout | PAINT | LEAD-BASED PAINT | Yes
NEWC | UNH | University House | 5 | 503 | 2020-07-20 | EQUIP | Throughout | PAINT | LEAD-BASED PAINT | Yes | Plant & Machinery
NEWC |  |  |  |  | 2020-07-20 | ROOM | Hand Rail | PAINT | LEAD-BASED PAINT | Yes
NEWC |  |  |  |  | 2020-07-20 | WALL | Throughout | PAINT | LEAD-BASED PAINT | Yes
NEWC |  |  |  |  | 2020-07-20 | ROOM | Hand Rail | PAINT | LEAD-BASED PAINT | Yes
NEWC | UNH | University House | LG | LG01 | 2020-07-20 | ROOM | Hand Rail | PAINT | LEAD-BASED PAINT | Yes
NEWC | UNH | University House | LG | LG01 | 2020-07-20 | WALL | Throughout | PAINT | LEAD-BASED PAINT | Yes
NEWC | UNH | University House | LG | LG01 | 2020-07-20 | PIPE |  | CEMENT MOULDED | ASBESTOS | Yes
NEWC | UNH | University House | LG | LG01 | 2020-07-20 | EQUIP | Throughout | PAINT | LEAD-BASED PAINT | Yes | Plant & machinery
NEWC | CON | Conservatorium | G | FS01 | 2021-01-28 | WINDOW-HEAD |  | CEMENT SHEET | ASBESTOS | No
NEWC | CON | Conservatorium | G | FS02 | 2021-01-28 | ROOM |  | NOT PRESENT | ASBESTOS | No
NEWC | CON | Conservatorium | G | G01 | 2021-01-28 | CEILING |  | CEILING TILE | SMF | Assumed
NEWC | CON | Conservatorium | G | G01 | 2021-01-28 | LIGHTING |  | FLURO | PCB | Assumed
NEWC | CON | Conservatorium | G | G01 | 2021-01-28 | WALL-SURFACE |  | PAINT | LEAD-BASED PAINT | Yes | Refer sample C59 for room CONG14
NEWC | CON | Conservatorium | G | G01 | 2021-01-28 | WINDOW-JAMB |  | PAINT | LEAD-BASED PAINT | Yes
NEWC | CON | Conservatorium | G | G04 | 2021-01-28 | CEILING |  | CEMENT SHEET | ASBESTOS | Yes
NEWC | CON | Conservatorium | G | G04 | 2021-01-28 | WALL-SURFACE |  | PAINT | LEAD-BASED PAINT | Yes
NEWC | CON | Conservatorium | G | G04 | 2021-01-28 | HW-UNIT |  | INSULATION | SMF | Assumed
NEWC | CON | Conservatorium | G | G04A | 2021-01-28 | ELECTRICAL BD |  | BITUM EBB | ASBESTOS | All Abated | 60643259_CON_Hazmat Report_20210422 - Old EDB replaced 2022 - by Jade Courtney
NEWC | CON | Conservatorium | G | G04B | 2021-01-28 | ROOM |  | NOT PRESENT | ASBESTOS | No
NEWC | CON | Conservatorium | G | G05 | 2021-01-28 | WALL-SURFACE |  | PAINT | LEAD-BASED PAINT | Yes | Refer sample C59 for room CONG14
NEWC | CON | Conservatorium | G | G05 | 2021-01-28 | WINDOW-JAMB |  | PAINT | LEAD-BASED PAINT | Yes | Refer sample C9 for room CON305
NEWC | CON | Conservatorium | G | G06 | 2021-01-28 | CEILING |  | CEILING TILE | SMF | Assumed
NEWC | CON | Conservatorium | G | G06 | 2021-01-28 | WALL-SURFACE |  | PAINT | LEAD-BASED PAINT | Yes | Refer sample C59 for room CONG14
NEWC | CON | Conservatorium | G | G07 | 2021-01-28 | WALL-SURFACE |  | PAINT | LEAD-BASED PAINT | Yes | Refer sample C59 for room CONG14
NEWC | CON | Conservatorium | G | G07 | 2021-01-28 | WALL-SURFACE |  | PAINT | LEAD-BASED PAINT | No | Orange Paint
NEWC | CON | Conservatorium | G | G08 | 2021-01-28 | WALL-SURFACE |  | PAINT | LEAD-BASED PAINT | Yes | Refer sample C59 for room CONG14
NEWC | CON | Conservatorium | G | G08 | 2021-01-28 | WALL-SURFACE |  | PAINT | LEAD-BASED PAINT | No | Green Paint
NEWC | CON | Conservatorium | G | G08 | 2021-01-28 | WINDOW-JAMB |  | PAINT | LEAD-BASED PAINT | Yes | Refer sample C9 for room CON305
NEWC | CON | Conservatorium | G | G09 | 2021-01-28 | WALL-SURFACE |  | PAINT | LEAD-BASED PAINT | Yes | Refer sample C59 for room CONG14
NEWC | CON | Conservatorium | G | G09 | 2021-01-28 | WALL-SURFACE |  | PAINT | LEAD-BASED PAINT | No | Yellow paint
NEWC | CON | Conservatorium | G | G10 | 2021-01-28 | WALL-SURFACE |  | PAINT | LEAD-BASED PAINT | Yes | Refer sample C59 for room CONG14
NEWC | CON | Conservatorium | G | G10 | 2021-01-28 | WINDOW-JAMB |  | PAINT | LEAD-BASED PAINT | Yes | Refer sample C9 for room CON305
NEWC | CON | Conservatorium | G | G11 | 2021-01-28 | ROOM |  | NOT PRESENT | ASBESTOS | No
NEWC | CON | Conservatorium | G | G12 | 2021-01-28 | ROOM |  | NOT PRESENT | ASBESTOS | No
NEWC | CON | Conservatorium | G | G13 | 2021-01-28 | LIGHTING |  | FLURO | PCB | Assumed
NEWC | CON | Conservatorium | G | G13 | 2021-01-28 | WALL-SURFACE |  | PAINT | LEAD-BASED PAINT | No | Black paint
NEWC | CON | Conservatorium | G | G14 | 2021-01-28 | WALL-SURFACE |  | PAINT | LEAD-BASED PAINT | Yes | Refer sample C59 for room CONG14
NEWC | CON | Conservatorium | G | G14 | 2021-01-28 | FLOOR |  | PAINT | LEAD-BASED PAINT | Yes | Red paint
NEWC | CON | Conservatorium | G | G14 | 2021-01-28 | HW-UNIT |  | INSULATION | SMF | Assumed
NEWC | CON | Conservatorium | G | G16 | 2021-01-28 | ELECTRICAL BD |  | BITUM EBB | ASBESTOS | Assumed
NEWC | CON | Conservatorium | G | G17 | 2021-01-28 | ROOM |  | NOT PRESENT | ASBESTOS | No
NEWC | CON | Conservatorium | 1 | 100 | 2021-01-28 | LIGHTING |  | FLURO | PCB | Assumed
NEWC | CON | Conservatorium | 1 | 129 | 2021-01-28 | LIGHTING |  | FLURO | PCB | Assumed
NEWC | CON | Conservatorium | 1 | 131A | 2021-01-28 | LIGHTING |  | FLURO | PCB | Assumed
NEWC | CON | Conservatorium | 1 | 132 | 2021-01-28 | LIGHTING |  | FLURO | PCB | Assumed
NEWC | CON | Conservatorium | 1 | 135 | 2021-01-28 | LIGHTING |  | FLURO | PCB | Assumed
NEWC | CON | Conservatorium | 1 | 136 | 2021-01-28 | LIGHTING |  | FLURO | PCB | Assumed
NEWC | CON | Conservatorium | 1 | 137 | 2021-01-28 | LIGHTING |  | FLURO | PCB | Assumed
NEWC | CON | Conservatorium | 1 | 139 | 2021-01-28 | LIGHTING |  | FLURO | PCB | Assumed
NEWC | CON | Conservatorium | 1 | FS02 | 2021-01-28 | LIGHTING |  | FLURO | PCB | Assumed
NEWC | CON | Conservatorium | 2 | 200 | 2021-01-28 | LIGHTING |  | FLURO | PCB | Assumed
NEWC | CON | Conservatorium | 2 | 205 | 2021-01-28 | LIGHTING |  | FLURO | PCB | Assumed
NEWC | CON | Conservatorium | 2 | 207 | 2021-01-28 | LIGHTING |  | FLURO | PCB | Assumed
NEWC | CON | Conservatorium | 2 | 221 | 2021-01-28 | LIGHTING |  | FLURO | PCB | Assumed
NEWC | CON | Conservatorium | 2 | 221A | 2021-01-28 | LIGHTING |  | FLURO | PCB | Assumed
NEWC | CON | Conservatorium | 2 | 224 | 2021-01-28 | LIGHTING |  | FLURO | PCB | Assumed
NEWC | CON | Conservatorium | 2 | 225 | 2021-01-28 | LIGHTING |  | FLURO | PCB | Assumed
NEWC | CON | Conservatorium | 2 | 226 | 2021-01-28 | LIGHTING |  | FLURO | PCB | Assumed
NEWC | CON | Conservatorium | 2 | 227 | 2021-01-28 | LIGHTING |  | FLURO | PCB | Assumed
NEWC | CON | Conservatorium | 2 | 228 | 2021-01-28 | LIGHTING |  | FLURO | PCB | Assumed
NEWC | CON | Conservatorium | 2 | 229 | 2021-01-28 | LIGHTING |  | FLURO | PCB | Assumed
NEWC | CON | Conservatorium | 2 | 230 | 2021-01-28 | LIGHTING |  | FLURO | PCB | Assumed
NEWC | CON | Conservatorium | 3 | 300A | 2021-01-28 | LIGHTING |  | FLURO | PCB | Assumed
NEWC | CON | Conservatorium | 3 | 301 | 2021-01-28 | LIGHTING |  | FLURO | PCB | Assumed
NEWC | CON | Conservatorium | 3 | 306 | 2021-01-28 | LIGHTING |  | FLURO | PCB | Assumed
NEWC | CON | Conservatorium | 3 | 307 | 2021-01-28 | LIGHTING |  | FLURO | PCB | Assumed
NEWC | CON | Conservatorium | 3 | 311 | 2021-01-28 | LIGHTING |  | FLURO | PCB | Assumed
NEWC |  |  |  |  | 2021-01-28 | LIGHTING |  | FLURO | PCB | Assumed
NEWC | CON | Conservatorium | 4 | 400 | 2021-01-28 | LIGHTING |  | FLURO | PCB | Assumed
NEWC | CON | Conservatorium | 4 | 401 | 2021-01-28 | LIGHTING |  | FLURO | PCB | Assumed
NEWC | CON | Conservatorium | 4 | 402 | 2021-01-28 | LIGHTING |  | FLURO | PCB | Assumed
NEWC | CON | Conservatorium | 4 | 403 | 2021-01-28 | LIGHTING |  | FLURO | PCB | Assumed
NEWC | CON | Conservatorium | 4 | 404 | 2021-01-28 | LIGHTING |  | FLURO | PCB | Assumed
NEWC | CON | Conservatorium | 4 | 405 | 2021-01-28 | LIGHTING |  | FLURO | PCB | Assumed
NEWC | CON | Conservatorium | 4 | 415 | 2021-01-28 | LIGHTING |  | FLURO | PCB | Assumed
NEWC | CON | Conservatorium | 5 | 500 | 2021-01-28 | LIGHTING |  | FLURO | PCB | Assumed
NEWC | CON | Conservatorium | 5 | 501 | 2021-01-28 | LIGHTING |  | FLURO | PCB | Assumed
NEWC | CON | Conservatorium | 5 | 503 | 2021-01-28 | LIGHTING |  | FLURO | PCB | Assumed
NEWC | CON | Conservatorium | 5 | 506 | 2021-01-28 | LIGHTING |  | FLURO | PCB | Assumed
NEWC | CON | Conservatorium | 1 | 103 | 2021-01-28 | ROOM |  | NOT PRESENT | ASBESTOS | No
NEWC | CON | Conservatorium | 1 | 106 | 2021-01-28 | ROOM |  | NOT PRESENT | ASBESTOS | No
NEWC | CON | Conservatorium | 1 | 108 | 2021-01-28 | ROOM |  | NOT PRESENT | ASBESTOS | No
NEWC | CON | Conservatorium | 1 | 120 | 2021-01-28 | ROOM |  | NOT PRESENT | ASBESTOS | No
NEWC | CON | Conservatorium | 1 | 121 | 2021-01-28 | ROOM |  | NOT PRESENT | ASBESTOS | No
NEWC | CON | Conservatorium | 1 | 122 | 2021-01-28 | ROOM |  | NOT PRESENT | ASBESTOS | No
NEWC | CON | Conservatorium | 1 | 123 | 2021-01-28 | ROOM |  | NOT PRESENT | ASBESTOS | No
NEWC | CON | Conservatorium | 1 | 129 | 2021-01-28 | ROOM |  | NOT PRESENT | ASBESTOS | No
NEWC | CON | Conservatorium | 1 | 143 | 2021-01-28 | ROOM |  | NOT PRESENT | ASBESTOS | No
NEWC | CON | Conservatorium | 1 | 144 | 2021-01-28 | ROOM |  | NOT PRESENT | ASBESTOS | No
NEWC | CON | Conservatorium | 1 | FS01 | 2021-01-28 | ROOM |  | NOT PRESENT | ASBESTOS | No
NEWC | CON | Conservatorium | 1 | FS03 | 2021-01-28 | ROOM |  | NOT PRESENT | ASBESTOS | No
NEWC | CON | Conservatorium | 1 | L01 | 2021-01-28 | ROOM |  | NOT PRESENT | ASBESTOS | No
NEWC | CON | Conservatorium | 1 | ST01 | 2021-01-28 | ROOM |  | NOT PRESENT | ASBESTOS | No
NEWC | CON | Conservatorium | 2 | 204 | 2021-01-28 | ROOM |  | NOT PRESENT | ASBESTOS | No
NEWC | CON | Conservatorium | 2 | 206 | 2021-01-28 | ROOM |  | NOT PRESENT | ASBESTOS | No
NEWC | CON | Conservatorium | 2 | 208 | 2021-01-28 | ROOM |  | NOT PRESENT | ASBESTOS | No
NEWC | CON | Conservatorium | 2 | 211 | 2021-01-28 | ROOM |  | NOT PRESENT | ASBESTOS | No
NEWC | CON | Conservatorium | 2 | 211A | 2021-01-28 | ROOM |  | NOT PRESENT | ASBESTOS | No
NEWC | CON | Conservatorium | 2 | 213 | 2021-01-28 | ROOM |  | NOT PRESENT | ASBESTOS | No
NEWC | CON | Conservatorium | 2 | 219A | 2021-01-28 | ROOM |  | NOT PRESENT | ASBESTOS | No
NEWC | CON | Conservatorium | 2 | FS01 | 2021-01-28 | ROOM |  | NOT PRESENT | ASBESTOS | No
NEWC | CON | Conservatorium | 2 | FS03 | 2021-01-28 | ROOM |  | NOT PRESENT | ASBESTOS | No
NEWC | CON | Conservatorium | 2 | FS04 | 2021-01-28 | ROOM |  | NOT PRESENT | ASBESTOS | No
NEWC | CON | Conservatorium | 2 | ST01 | 2021-01-28 | ROOM |  | NOT PRESENT | ASBESTOS | No
NEWC | CON | Conservatorium | 2 | ST02 | 2021-01-28 | ROOM |  | NOT PRESENT | ASBESTOS | No
NEWC | CON | Conservatorium | 3 | 312 | 2021-01-28 | ROOM |  | NOT PRESENT | ASBESTOS | No
NEWC | CON | Conservatorium | 3 | 313 | 2021-01-28 | ROOM |  | NOT PRESENT | ASBESTOS | No
NEWC | CON | Conservatorium | 3 | 314 | 2021-01-28 | ROOM |  | NOT PRESENT | ASBESTOS | No
NEWC | CON | Conservatorium | 3 | 314A | 2021-01-28 | ROOM |  | NOT PRESENT | ASBESTOS | No
NEWC | CON | Conservatorium | 3 | 314B | 2021-01-28 | ROOM |  | NOT PRESENT | ASBESTOS | No
NEWC | CON | Conservatorium | 3 | 315 | 2021-01-28 | ROOM |  | NOT PRESENT | ASBESTOS | No
NEWC | CON | Conservatorium | 3 | 315A | 2021-01-28 | ROOM |  | NOT PRESENT | ASBESTOS | No
NEWC | CON | Conservatorium | 3 | 316 | 2021-01-28 | ROOM |  | NOT PRESENT | ASBESTOS | No
NEWC | CON | Conservatorium | 3 | 317 | 2021-01-28 | ROOM |  | NOT PRESENT | ASBESTOS | No
NEWC | CON | Conservatorium | 3 | 318 | 2021-01-28 | ROOM |  | NOT PRESENT | ASBESTOS | No
NEWC |  |  |  |  | 2021-01-28 | ROOM |  | NOT PRESENT | ASBESTOS | No
NEWC |  |  |  |  | 2021-01-28 | ROOM |  | NOT PRESENT | ASBESTOS | No
NEWC | CON | Conservatorium | 4 | 411 | 2021-01-28 | ROOM |  | NOT PRESENT | ASBESTOS | No
NEWC | CON | Conservatorium | 4 | FS01 | 2021-01-28 | ROOM |  | NOT PRESENT | ASBESTOS | No
NEWC | CON | Conservatorium | 5 | FS01 | 2021-01-28 | ROOM |  | NOT PRESENT | ASBESTOS | No
NEWC | CON | Conservatorium | 1 | 105 | 2021-01-28 | WINDOW-INFILL |  | CEMENT SHEET | ASBESTOS | No
NEWC | CON | Conservatorium | 1 | 131 | 2021-01-28 | DUCT-A |  | MASTIC | ASBESTOS | No
NEWC | CON | Conservatorium | 1 | 145 | 2021-01-28 | WALL-EXT | Expansion joints | MASTIC | ASBESTOS | No
NEWC | CON | Conservatorium | 1 | 146 | 2021-01-28 | FLOOR |  | VINYL FLOOR TILE/MASTIC | ASBESTOS | No
NEWC | CON | Conservatorium | 3 | 300 | 2021-01-28 | FLOOR |  | VINYL TILE | ASBESTOS | Yes
NEWC | CON | Conservatorium | 3 | 302 | 2021-01-28 | FLOOR |  | VINYL TILE | ASBESTOS | Yes | Refer to sample C17 for room CON300
NEWC | CON | Conservatorium | 3 | 303 | 2021-01-28 | FLOOR |  | VINYL TILE | ASBESTOS | Yes | Refer to sample C11 for room CON305
NEWC | CON | Conservatorium | 3 | 303 | 2021-01-28 | FLOOR |  | VINYL TILE | ASBESTOS | Yes | Refer to sample C11 for room CON305
NEWC | CON | Conservatorium | 3 | 306 | 2021-01-28 | CEILING |  | CEMENT SHEET | ASBESTOS | Yes
NEWC |  |  |  |  | 2021-01-28 | CEILING |  | CEMENT SHEET | ASBESTOS | Yes
NEWC | CON | Conservatorium | 3 | 307 | 2021-01-28 | FLOOR |  | VINYL TILE | ASBESTOS | No
NEWC |  |  |  |  | 2021-01-28 | FLOOR |  | VINYL TILE | ASBESTOS | Yes | Refer to sample C11 for room CON305
NEWC |  |  |  |  | 2021-01-28 | FLOOR |  | VINYL TILE | ASBESTOS | Yes | Refer to sample C11 for room CON305
NEWC | CON | Conservatorium | 3 | 310 | 2021-01-28 | FLOOR |  | VINYL TILE | ASBESTOS | Yes | Refer to sample C11 for room CON305
NEWC | CON | Conservatorium | 4 | 400 | 2021-01-28 | FLOOR |  | VINYL TILE | ASBESTOS | Yes
NEWC | CON | Conservatorium | 4 | 402 | 2021-01-28 | FLOOR | Under Carpet | VINYL TILE | ASBESTOS | Yes
NEWC | CON | Conservatorium | 4 | 403 | 2021-01-28 | FLOOR | Under Carpet | VINYL TILE | ASBESTOS | Yes | Refer sample C27 for room CON402
NEWC | CON | Conservatorium | 4 | 404 | 2021-01-28 | FLOOR | Under Carpet | VINYL TILE | ASBESTOS | Yes | Refer sample C27 for room CON402
NEWC | CON | Conservatorium | 4 | 405 | 2021-01-28 | FLOOR | Under Carpet | VINYL TILE | ASBESTOS | Yes | Refer sample C27 for room CON402
NEWC | CON | Conservatorium | 4 | 405 | 2021-01-28 | WINDOW-INFILL |  | CEMENT SHEET | ASBESTOS | Yes | Refer sample C31 for room CON414
NEWC | CON | Conservatorium | 4 | 413 | 2021-01-28 | FLOOR | Under Carpet | VINYL TILE | ASBESTOS | Yes | Refer sample C27 for room CON402
NEWC | CON | Conservatorium | 4 | 414 | 2021-01-28 | FLOOR | Under Carpet | VINYL TILE | ASBESTOS | Yes | Refer sample C27 for room CON402
NEWC | CON | Conservatorium | 4 | 414 | 2021-01-28 | WINDOW-INFILL |  | CEMENT SHEET | ASBESTOS | Yes
NEWC | CON | Conservatorium | 4 | 415 | 2021-01-28 | FLOOR | Under Carpet | VINYL TILE | ASBESTOS | Yes | Refer sample C27 for room CON402
NEWC | CON | Conservatorium | 5 | 500 | 2021-01-28 | FLOOR |  | VINYL TILE | ASBESTOS | No
NEWC | CON | Conservatorium | 5 | FS01 | 2021-01-28 | WALL-EXT |  | CEMENT SHEET | ASBESTOS | No
NEWC | CON | Conservatorium | 5 | 503 | 2021-01-28 | CEILING |  | CEMENT SHEET | ASBESTOS | Assumed | Height prevents testing access
NEWC | CON | Conservatorium | 1 | 142 | 2021-01-28 | ELECTRICAL BD |  | BITUM EBB | ASBESTOS | Assumed
NEWC | CON | Conservatorium | 2 | 202 | 2021-01-28 | ELECTRICAL BD |  | BITUM EBB | ASBESTOS | Assumed
NEWC | CON | Conservatorium | 2 | 219C | 2021-01-28 | ELECTRICAL BD |  | BITUM EBB | ASBESTOS | Assumed
NEWC | CON | Conservatorium | 2 | 220 | 2021-01-28 | LIGHTING |  | FLURO | PCB | Assumed
NEWC | CON | Conservatorium | 2 | 220 | 2021-01-28 | ELECTRICAL BD |  | BITUM EBB | ASBESTOS | Assumed
NEWC | CON | Conservatorium | 2 | 221 | 2021-01-28 | ELECTRICAL BD |  | BITUM EBB | ASBESTOS | Assumed
NEWC | CON | Conservatorium | 2 | 221A | 2021-01-28 | ELECTRICAL BD |  | BITUM EBB | ASBESTOS | Assumed
NEWC | CON | Conservatorium | 3 | 301 | 2021-01-28 | ELECTRICAL BD |  | BITUM EBB | ASBESTOS | Assumed
NEWC | CON | Conservatorium | 4 | 401 | 2021-01-28 | ELECTRICAL BD |  | BITUM EBB | ASBESTOS | Assumed
NEWC | CON | Conservatorium | 1 | 112 | 2021-01-28 | ELECTRICAL BD |  | BITUM EBB | ASBESTOS | Assumed
NEWC | CON | Conservatorium | G | G01 | 2021-01-28 | CEILING |  | CEILING TILE | SMF | Assumed
NEWC | CON | Conservatorium | 1 | FS02 | 2021-01-28 | CEILING |  | CEILING TILE | SMF | Assumed
NEWC | CON | Conservatorium | 1 | 134 | 2021-01-28 | WALL |  | INSULATION | SMF | Assumed
NEWC | CON | Conservatorium | 3 | 318 | 2021-01-28 | CEILING-CAVITY | Beams | INSULATION | SMF | Assumed
NEWC | CON | Conservatorium | 2 | 220 | 2021-01-28 | HW-UNIT |  | INSULATION | SMF | Assumed
NEWC |  |  |  |  | 2021-01-28 | HW-UNIT |  | INSULATION | SMF | Assumed
NEWC | CON | Conservatorium | 4 | 406 | 2021-01-28 | HW-UNIT |  | INSULATION | SMF | Assumed
NEWC | CON | Conservatorium | 2 | 200 | 2021-01-28 | DOOR | Fire door | INSULATION | ASBESTOS | Assumed
NEWC | CON | Conservatorium | 2 | 200 | 2021-01-28 | WALL |  | PAINT | LEAD-BASED PAINT | Yes
NEWC | CON | Conservatorium | 2 | 200 | 2021-01-28 | WALL |  | PAINT | LEAD-BASED PAINT | Yes | Refer sample C41 for room CON200
NEWC | CON | Conservatorium | 1 | FS02 | 2021-01-28 | WALL |  | PAINT | LEAD-BASED PAINT | Yes | Refer sample C41 for room CON200
NEWC | CON | Conservatorium | 1 | 100 | 2021-01-28 | WALL |  | PAINT | LEAD-BASED PAINT | No
NEWC | CON | Conservatorium | 1 | 100 | 2021-01-28 | WINDOW-JAMB |  | PAINT | LEAD-BASED PAINT | Yes | Refer sample C9 for room CON305
NEWC | CON | Conservatorium | 1 | 102 | 2021-01-28 | WINDOW-JAMB |  | PAINT | LEAD-BASED PAINT | Yes | Refer sample C9 for room CON305
NEWC | CON | Conservatorium | 1 | 104 | 2021-01-28 | WINDOW-JAMB |  | PAINT | LEAD-BASED PAINT | Yes | Refer sample C9 for room CON305
NEWC | CON | Conservatorium | 1 | 107 | 2021-01-28 | WINDOW-JAMB |  | PAINT | LEAD-BASED PAINT | Yes | Refer sample C9 for room CON305
NEWC | CON | Conservatorium | 1 | 109 | 2021-01-28 | WINDOW-JAMB |  | PAINT | LEAD-BASED PAINT | Yes | Refer sample C9 for room CON305
NEWC | CON | Conservatorium | 1 | 110 | 2021-01-28 | WINDOW-JAMB |  | PAINT | LEAD-BASED PAINT | Yes | Refer sample C9 for room CON305
NEWC | CON | Conservatorium | 1 | 111 | 2021-01-28 | WINDOW-JAMB |  | PAINT | LEAD-BASED PAINT | Yes | Refer sample C9 for room CON305
NEWC | CON | Conservatorium | 1 | 112 | 2021-01-28 | WINDOW-JAMB |  | PAINT | LEAD-BASED PAINT | Yes | Refer sample C9 for room CON305
NEWC | CON | Conservatorium | 2 | 201 | 2021-01-28 | WINDOW-JAMB |  | PAINT | LEAD-BASED PAINT | Yes | Refer sample C9 for room CON305
NEWC | CON | Conservatorium | 2 | 202 | 2021-01-28 | WINDOW-JAMB |  | PAINT | LEAD-BASED PAINT | Yes | Refer sample C9 for room CON305
NEWC | CON | Conservatorium | 2 | 205 | 2021-01-28 | WINDOW-JAMB |  | PAINT | LEAD-BASED PAINT | Yes | Refer sample C9 for room CON305
NEWC | CON | Conservatorium | 2 | 207 | 2021-01-28 | WINDOW-JAMB |  | PAINT | LEAD-BASED PAINT | Yes | Refer sample C9 for room CON305
NEWC | CON | Conservatorium | 2 | 215 | 2021-01-28 | WINDOW-JAMB |  | PAINT | LEAD-BASED PAINT | Yes | Refer sample C9 for room CON305
NEWC | CON | Conservatorium | 3 | 300 | 2021-01-28 | WINDOW-JAMB |  | PAINT | LEAD-BASED PAINT | Yes | Refer sample C9 for room CON305
NEWC | CON | Conservatorium | 3 | 301 | 2021-01-28 | WINDOW-JAMB |  | PAINT | LEAD-BASED PAINT | Yes | Refer sample C9 for room CON305
NEWC | CON | Conservatorium | 3 | 302 | 2021-01-28 | WINDOW-JAMB |  | PAINT | LEAD-BASED PAINT | Yes | Refer sample C9 for room CON305
NEWC | CON | Conservatorium | 3 | 303 | 2021-01-28 | WINDOW-JAMB |  | PAINT | LEAD-BASED PAINT | Yes | Refer sample C9 for room CON305
NEWC | CON | Conservatorium | 3 | 304 | 2021-01-28 | WINDOW-JAMB |  | PAINT | LEAD-BASED PAINT | Yes | Refer sample C9 for room CON305
NEWC | CON | Conservatorium | 3 | 306 | 2021-01-28 | WINDOW-JAMB |  | PAINT | LEAD-BASED PAINT | Yes | Refer sample C9 for room CON305
NEWC |  |  |  |  | 2021-01-28 | WINDOW-JAMB |  | PAINT | LEAD-BASED PAINT | Yes | Refer sample C9 for room CON305
NEWC | CON | Conservatorium | 3 | 307 | 2021-01-28 | WINDOW-JAMB |  | PAINT | LEAD-BASED PAINT | Yes | Refer sample C9 for room CON305
NEWC |  |  |  |  | 2021-01-28 | WINDOW-JAMB |  | PAINT | LEAD-BASED PAINT | Yes | Refer sample C9 for room CON305
NEWC |  |  |  |  | 2021-01-28 | WINDOW-JAMB |  | PAINT | LEAD-BASED PAINT | Yes | Refer sample C9 for room CON305
NEWC | CON | Conservatorium | 3 | 310 | 2021-01-28 | WINDOW-JAMB |  | PAINT | LEAD-BASED PAINT | Yes | Refer sample C9 for room CON305
NEWC | CON | Conservatorium | 3 | 311 | 2021-01-28 | WINDOW-JAMB |  | PAINT | LEAD-BASED PAINT | Yes | Refer sample C9 for room CON305
NEWC |  |  |  |  | 2021-01-28 | WINDOW-JAMB |  | PAINT | LEAD-BASED PAINT | Yes | Refer sample C9 for room CON305
NEWC | CON | Conservatorium | 1 | 119 | 2021-01-28 | WALL-SURFACE | Ceiling | PAINT | LEAD-BASED PAINT | No | Cream paint
NEWC | CON | Conservatorium | 1 | 126 | 2021-01-28 | DOOR |  | PAINT | LEAD-BASED PAINT | No | Grey paint
NEWC | CON | Conservatorium | 1 | 126 | 2021-01-28 | WALL | SKIRTING | PAINT | LEAD-BASED PAINT | Yes | Refer sample C3 for room CON222
NEWC | CON | Conservatorium | 1 | 130 | 2021-01-28 | WALL | SKIRTING | PAINT | LEAD-BASED PAINT | Yes | Refer sample C3 for room CON222
NEWC | CON | Conservatorium | 1 | 133 | 2021-01-28 | WALL | SKIRTING | PAINT | LEAD-BASED PAINT | Yes | Refer sample C3 for room CON222
NEWC | CON | Conservatorium | 1 | 136 | 2021-01-28 | WALL | SKIRTING | PAINT | LEAD-BASED PAINT | Yes | Refer sample C3 for room CON222
NEWC | CON | Conservatorium | 1 | 138 | 2021-01-28 | WALL | SKIRTING | PAINT | LEAD-BASED PAINT | Yes | Refer sample C3 for room CON222
NEWC | CON | Conservatorium | 1 | 139 | 2021-01-28 | WALL | SKIRTING | PAINT | LEAD-BASED PAINT | Yes | Refer sample C3 for room CON222
NEWC | CON | Conservatorium | 1 | 148 | 2021-01-28 | WALL | SKIRTING | PAINT | LEAD-BASED PAINT | Yes | Refer sample C3 for room CON222
NEWC | CON | Conservatorium | 2 | 219 | 2021-01-28 | WALL | SKIRTING | PAINT | LEAD-BASED PAINT | Yes | Refer sample C3 for room CON222
NEWC | CON | Conservatorium | 2 | 224 | 2021-01-28 | WALL | SKIRTING | PAINT | LEAD-BASED PAINT | Yes | Refer sample C3 for room CON222
NEWC | CON | Conservatorium | 2 | 225 | 2021-01-28 | WALL | SKIRTING | PAINT | LEAD-BASED PAINT | Yes | Refer sample C3 for room CON222
NEWC | CON | Conservatorium | 2 | 226 | 2021-01-28 | WALL | SKIRTING | PAINT | LEAD-BASED PAINT | Yes | Refer sample C3 for room CON222
NEWC | CON | Conservatorium | 2 | 227 | 2021-01-28 | WALL | SKIRTING | PAINT | LEAD-BASED PAINT | Yes | Refer sample C3 for room CON222
NEWC | CON | Conservatorium | 2 | 228 | 2021-01-28 | WALL | SKIRTING | PAINT | LEAD-BASED PAINT | Yes | Refer sample C3 for room CON222
NEWC | CON | Conservatorium | 2 | 229 | 2021-01-28 | WALL | SKIRTING | PAINT | LEAD-BASED PAINT | Yes | Refer sample C3 for room CON222
NEWC | CON | Conservatorium | 2 | 230 | 2021-01-28 | WALL | SKIRTING | PAINT | LEAD-BASED PAINT | Yes | Refer sample C3 for room CON222
NEWC | CON | Conservatorium | 1 | 124 | 2021-01-28 | WALL | SKIRTING | PAINT | LEAD-BASED PAINT | Yes | Refer sample C3 for room CON222
NEWC | CON | Conservatorium | 1 | 127 | 2021-01-28 | CEILING |  | PAINT | LEAD-BASED PAINT | No | White Paint
NEWC | CON | Conservatorium | 1 | 130 | 2021-01-28 | DOOR |  | PAINT | LEAD-BASED PAINT | No | Pink paint
NEWC | CON | Conservatorium | 1 | 140 | 2021-01-28 | WALL-SURFACE |  | PAINT | LEAD-BASED PAINT | No | Blue paint
NEWC | CON | Conservatorium | 1 | 145 | 2021-01-28 | WALL-SURFACE |  | PAINT | LEAD-BASED PAINT | No | Peach paint
NEWC | CON | Conservatorium | 1 | 145 | 2021-01-28 | WALL-SURFACE |  | PAINT | LEAD-BASED PAINT | No | Green paint
NEWC | CON | Conservatorium | 1 | 145 | 2021-01-28 | EXTERIOR | Hand Rail | PAINT | LEAD-BASED PAINT | Yes | Red paint
NEWC | CON | Conservatorium | 1 | FS02 | 2021-01-28 | WINDOW-JAMB |  | PAINT | LEAD-BASED PAINT | Yes | Refer sample C9 for room CON305
NEWC | CON | Conservatorium | 2 | 201 | 2021-01-28 | WALL-SURFACE | East | PAINT | LEAD-BASED PAINT | No | Red paint
NEWC | CON | Conservatorium | 2 | 215 | 2021-01-28 | WALL | Ceiling | PAINT | LEAD-BASED PAINT | Yes | White paint
NEWC | CON | Conservatorium | 2 | 219 | 2021-01-28 | DOOR |  | PAINT | LEAD-BASED PAINT | Yes | Refer sample C4 for room CON222
NEWC | CON | Conservatorium | 2 | 219B | 2021-01-28 | DOOR |  | PAINT | LEAD-BASED PAINT | Yes | Refer sample C4 for room CON222
NEWC | CON | Conservatorium | 2 | 221 | 2021-01-28 | DOOR |  | PAINT | LEAD-BASED PAINT | Yes | Refer sample C4 for room CON222
NEWC | CON | Conservatorium | 2 | 235 | 2021-01-28 | WALL |  | PAINT | LEAD-BASED PAINT | No | Light blue paint
NEWC | CON | Conservatorium | 2 | 235 | 2021-01-28 | WALL-RAIL |  | PAINT | LEAD-BASED PAINT | No | Blue paint
NEWC | CON | Conservatorium | 2 | 220 | 2021-01-28 | PIPE | AC Ducting | PAINT | LEAD-BASED PAINT | Yes | Blue paint
NEWC | UNH | University House | 2 | 222 | 2021-07-06 | FLOOR |  | VINYL TILE | ASBESTOS | No | Black & Yellow tested, Red NOT tested
NEWC | CON | Conservatorium | 2 | 220 | 2021-01-28 | PIPE |  | PAINT | LEAD-BASED PAINT | No | Green paint
NEWC | CON | Conservatorium | 2 | 220 | 2021-01-28 | DOOR |  | PAINT | LEAD-BASED PAINT | No | Pink paint
NEWC | CON | Conservatorium | 2 | 221 | 2021-01-28 | WALL-SURFACE |  | PAINT | LEAD-BASED PAINT | No | Grey paint
NEWC | CON | Conservatorium | 3 | 300 | 2021-01-28 | WALL |  | PAINT | LEAD-BASED PAINT | Yes | Cream textured paint
NEWC | CON | Conservatorium | 3 | 303 | 2021-01-28 | WALL-SURFACE |  | PAINT | LEAD-BASED PAINT | No | Light Blue paint
NEWC | CON | Conservatorium | 3 | 306 | 2021-01-28 | WALL-SURFACE |  | PAINT | LEAD-BASED PAINT | Yes | Peach paint
NEWC | CON | Conservatorium | 3 | 306 | 2021-01-28 | CEILING |  | PAINT | LEAD-BASED PAINT | Yes | Green paint
NEWC | CON | Conservatorium | 3 | 307 | 2021-01-28 | WALL-SURFACE |  | PAINT | LEAD-BASED PAINT | Yes | Refer Sample C13 for room CON306 Peach paint
NEWC | CON | Conservatorium | 3 | 319 | 2021-01-28 | WALL-SURFACE |  | PAINT | LEAD-BASED PAINT | Yes | White paint
NEWC | CON | Conservatorium | 3 | 319 | 2021-01-28 | DOOR |  | PAINT | LEAD-BASED PAINT | Yes | Grey paint
NEWC |  |  |  |  | 2021-01-28 | CEILING |  | PAINT | LEAD-BASED PAINT | No | Cream paint
NEWC |  |  |  |  | 2021-01-28 | WALL-SURFACE |  | PAINT | LEAD-BASED PAINT | Yes | Refer sample C16 for room CON300 Cream textured paint
NEWC | CON | Conservatorium | 4 | 400 | 2021-01-28 | WALL-SURFACE |  | PAINT | LEAD-BASED PAINT | Yes | Refer sample C28 for room CON407 White paint
NEWC | CON | Conservatorium | 4 | 400 | 2021-01-28 | WALL-SURFACE |  | PAINT | LEAD-BASED PAINT | Yes | Cream paint
NEWC | CON | Conservatorium | 4 | 400 | 2021-01-28 | WINDOW-JAMB |  | PAINT | LEAD-BASED PAINT | Yes | Refer sample C25 for room CON401 White paint
NEWC | CON | Conservatorium | 4 | 401 | 2021-01-28 | CEILING | Wall and ceiling | PAINT | LEAD-BASED PAINT | Yes | White paint
NEWC | CON | Conservatorium | 4 | 401 | 2021-01-28 | WINDOW-JAMB |  | PAINT | LEAD-BASED PAINT | Yes | White paint
NEWC | CON | Conservatorium | 4 | 402 | 2021-01-28 | CEILING | Wall and ceiling | PAINT | LEAD-BASED PAINT | Yes | Refer sample C24 for room CON401 White paint
NEWC | CON | Conservatorium | 4 | 402 | 2021-01-28 | WALL-SURFACE | Wall and ceiling | PAINT | LEAD-BASED PAINT | Yes | Cream paint
NEWC | CON | Conservatorium | 4 | 402 | 2021-01-28 | WINDOW-JAMB | Wall and ceiling | PAINT | LEAD-BASED PAINT | Yes | Refer sample C25 for room CON401 White paint
NEWC | CON | Conservatorium | 4 | 403 | 2021-01-28 | CEILING |  | PAINT | LEAD-BASED PAINT | Yes | Refer sample C24 for room CON401 White paint
NEWC | CON | Conservatorium | 4 | 403 | 2021-01-28 | WALL |  | PAINT | LEAD-BASED PAINT | Yes | Refer sample C26 for room CON402 Cream paint
NEWC | CON | Conservatorium | 4 | 403 | 2021-01-28 | WINDOW-JAMB |  | PAINT | LEAD-BASED PAINT | Yes | Refer sample C25 for room CON401
NEWC | CON | Conservatorium | 4 | 404 | 2021-01-28 | CEILING |  | PAINT | LEAD-BASED PAINT | Yes | Refer sample C24 for room CON401
NEWC | CON | Conservatorium | 4 | 404 | 2021-01-28 | WALL-SURFACE |  | PAINT | LEAD-BASED PAINT | Yes | Refer sample C26 for room CON402 Cream Paint
NEWC | CON | Conservatorium | 4 | 404 | 2021-01-28 | WINDOW-JAMB |  | PAINT | LEAD-BASED PAINT | Yes | Refer sample C25 for room CON401 White Paint
NEWC | CON | Conservatorium | 4 | 405 | 2021-01-28 | CEILING | Wall and ceiling | PAINT | LEAD-BASED PAINT | Yes | Refer sample C24 for room CON401 White paint
NEWC | CON | Conservatorium | 4 | 405 | 2021-01-28 | WALL-SURFACE |  | PAINT | LEAD-BASED PAINT | Yes | Refer sample C30 for room CON400 Cream paint
NEWC | CON | Conservatorium | 4 | 405 | 2021-01-28 | WINDOW-JAMB | Wall and ceiling | PAINT | LEAD-BASED PAINT | Yes | Refer sample C25 for room CON401 White paint
NEWC | CON | Conservatorium | 4 | 406 | 2021-01-28 | CEILING |  | PAINT | LEAD-BASED PAINT | Yes | Cream paint
NEWC | CON | Conservatorium | 4 | 406 | 2021-01-28 | WALL-SURFACE |  | PAINT | LEAD-BASED PAINT | Yes | Refer sample C67 for room CON406 Cream paint
NEWC | CON | Conservatorium | 4 | 406 | 2021-01-28 | WINDOW-JAMB |  | PAINT | LEAD-BASED PAINT | Yes | Refer sample C25 for room CON401 White paint
NEWC | CON | Conservatorium | 4 | 407 | 2021-01-28 | CEILING |  | PAINT | LEAD-BASED PAINT | Yes | White paint
NEWC | CON | Conservatorium | 4 | 407 | 2021-01-28 | WALL-SURFACE |  | PAINT | LEAD-BASED PAINT | Yes | Refer sample C28 for room CON407 White paint
NEWC | CON | Conservatorium | 4 | 407 | 2021-01-28 | WINDOW-JAMB |  | PAINT | LEAD-BASED PAINT | Yes | Refer sample C25 for room CON401 White paint
NEWC | CON | Conservatorium | 4 | 413 | 2021-01-28 | CEILING |  | PAINT | LEAD-BASED PAINT | Yes | Refer sample C24 for room CON401 White paint
NEWC | CON | Conservatorium | 4 | 413 | 2021-01-28 | WALL-SURFACE |  | PAINT | LEAD-BASED PAINT | Yes | Refer sample C26 for room CON402 Cream paint
NEWC | CON | Conservatorium | 4 | 413 | 2021-01-28 | WINDOW-JAMB |  | PAINT | LEAD-BASED PAINT | Yes | Refer sample C25 for room CON401 White paint
NEWC | CON | Conservatorium | 4 | 414 | 2021-01-28 | CEILING | Wall and ceiling | PAINT | LEAD-BASED PAINT | Yes | Refer to sample C24 for room CON401 White paint
NEWC | CON | Conservatorium | 4 | 414 | 2021-01-28 | WALL-SURFACE |  | PAINT | LEAD-BASED PAINT | Yes | refer sample C30 for room CON400 Cream paint
NEWC | CON | Conservatorium | 4 | 414 | 2021-01-28 | WINDOW-JAMB |  | PAINT | LEAD-BASED PAINT | Yes | refer sample C25 for room CON401 White paint
NEWC | CON | Conservatorium | 4 | 416 | 2021-01-28 | WINDOW-JAMB |  | PAINT | LEAD-BASED PAINT | Yes | refer sample C25 for room CON401 White paint
NEWC | CON | Conservatorium | 4 | 415 | 2021-01-28 | CEILING | Wall and ceiling | PAINT | LEAD-BASED PAINT | Yes | Refer to sample C24 for room CON401 White paint
NEWC | CON | Conservatorium | 4 | 416 | 2021-01-28 | CEILING | Wall and ceiling | PAINT | LEAD-BASED PAINT | Yes | Refer to sample C24 for room CON401 White paint
NEWC | CON | Conservatorium | 4 | 415 | 2021-01-28 | WALL-SURFACE |  | PAINT | LEAD-BASED PAINT | Yes | Refer sample C26 for room CON402 Cream paint
NEWC | CON | Conservatorium | 4 | 416 | 2021-01-28 | WALL-SURFACE |  | PAINT | LEAD-BASED PAINT | Yes | Refer sample C30 for room CON400 Cream paint
NEWC | CON | Conservatorium | 4 | 415 | 2021-01-28 | WALL-SURFACE |  | PAINT | LEAD-BASED PAINT | Yes | Refer sample C30 for room CON400 Cream paint
NEWC | CON | Conservatorium | 5 | 500 | 2021-01-28 | CEILING |  | PAINT | LEAD-BASED PAINT | Yes | Refer to sample C24 for room CON401 White paint
NEWC | CON | Conservatorium | 5 | 500 | 2021-01-28 | WALL-SURFACE |  | PAINT | LEAD-BASED PAINT | Yes | Refer to sample C26 for room CON402 Cream paint
NEWC | CON | Conservatorium | 5 | 501 | 2021-01-28 | WALL-SURFACE |  | PAINT | LEAD-BASED PAINT | Yes | Refer to sample C26 for room CON402 Cream paint
NEWC | CON | Conservatorium | 5 | 501 | 2021-01-28 | CEILING |  | PAINT | LEAD-BASED PAINT | Yes | Refer to sample C24 for room CON401 White paint
NEWC | CON | Conservatorium | 5 | 501 | 2021-01-28 | CEILING |  | PAINT | LEAD-BASED PAINT | Yes | Refer to sample C24 for room CON401 White paint
NEWC | CON | Conservatorium | 5 | 501 | 2021-01-28 | WINDOW-JAMB |  | PAINT | LEAD-BASED PAINT | Yes | Refer to sample C25 for room CON401 White paint
NEWC | CON | Conservatorium | 5 | 503 | 2021-01-28 | WALL-SURFACE |  | PAINT | LEAD-BASED PAINT | Yes | Refer to sample C26 for room CON402 Cream paint
NEWC | CON | Conservatorium | 5 | 500B | 2021-01-28 | WALL-SURFACE | External | PAINT | LEAD-BASED PAINT | Yes | Peach paint
NEWC | CON | Conservatorium | 1 |  | 2022-11-09 | WALL | Bulkhead | CEMENT SHEET | ASBESTOS | No
NEWCPRE | NEWCPRE5 | Honeysuckle & 468 Grounds Precinct | A |  | 2019-03-05 | GROUND | Site 1 | DIRT | ASBESTOS | Yes | Detailed site investigation
NEWC |  |  |  |  | 2016-08-04 | WALL |  | CEMENT SHEET | ASBESTOS | Yes | 376 Hunter Street is leased by UON, it the building owners responsibly for asbestos removal and clearance. Clearance of ACM is not scheduled to occur and will remain in the space for the duration of the lease or unless otherwise noted.
NEWC |  |  |  |  | 2016-08-04 | WALL |  | CEMENT SHEET | ASBESTOS | Yes | 376 Hunter Street is leased by UON, it the building owners responsibly for asbestos removal and clearance. Clearance of ACM is not scheduled to occur and will remain in the space for the duration of the lease or unless otherwise noted.
NEWC |  |  |  |  | 2016-08-04 | ELECTRICAL BD |  | BITUM EBB | ASBESTOS | Assumed | The switch board insulation panels where not tested due to the board being live, however it is highly likely that the backing back contains ACm based on its age.
NEWC |  |  |  |  | 2016-08-04 | ELECTRICAL BD |  | BITUM EBB | ASBESTOS | Assumed | The switch board insulation panels where not tested due to the board being live, however it is highly likely that the backing back contains ACm based on its age.
NEWCPRE | NEWCPRE5 | Honeysuckle & 468 Grounds Precinct |  |  | 2013-05-16 | GROUND | Wright Lane | DIRT | ASBESTOS | Yes | Detailed site investigation
NEWCPRE | NEWCPRE5 | Honeysuckle & 468 Grounds Precinct | A |  | 2022-09-27 | GROUND | Site 1-3 | DIRT | ASBESTOS | Yes | Consolidated report on site investigation
NEWCPRE | NEWCPRE1 | Conservatorium Grounds Precinct | B |  | 2020-06-20 | WALL | Retaining Wall | CEMENT SHEET | ASBESTOS | Yes
NEWCPRE | NEWCPRE5 | Honeysuckle & 468 Grounds Precinct | B |  | 2024-11-06 | GROUND | Beneath capping surface of carpark | DIRT | ASBESTOS | Yes | All material beneath the capping layers should be managed in accordance with the Long Term Environmental Management Plan (754-NTLEN320411-R19 FINAL).